## Sheet1
冒口 | [5 empty] | 当收缩率ε为下列值时，最大能补缩的铸件体积Vc（重量Gc）
Mr/cm | d=a/mm | b/mm | h/mm | Vr/dm3 | Gr/kg | 4.5% |  | 5% |  | 6% |  | 7%
[6 empty] | Vc/dm3 | Gc/kg | Vc/dm3 | Gc/kg | Vc/dm3 | Gc/kg | Vc/dm3 | Gc/kg
1.89 | 100 | 53 | 150 | 1.04 | 7 | 2.2 | 17 | 1.8 | 14.6 | 1.4 | 11 | 1.04 | 8
2.079 | 110 | 58.3 | 165 | 1.8 | 9.4 | 2.9 | 22.7 | 2.5 | 19.4 | 1.84 | 14 | 1.38 | 11
2.26 | 120 | 63.6 | 180 | 1.79 | 12 | 3.8 | 29.5 | 3.2 | 25 | 2.4 | 18.6 | 1.79 | 14
2.45 | 130 | 68.9 | 195 | 2.28 | 15.5 | 4.8 | 37.6 | 4.1 | 32 | 3 | 23.7 | 2.3 | 18
2.64 | 140 | 75 | 210 | 2.85 | 19.4 | 6 | 47 | 5.1 | 40 | 3.8 | 29.6 | 2.85 | 22
2.83 | 150 | 79.5 | 225 | 3.5 | 24 | 7.4 | 57.7 | 6.3 | 49 | 6.6 | 36 | 3.5 | 27
3.024 | 160 | 84.8 | 240 | 4.26 | 29 | 9 | 70 | 7.6 | 60 | 5.6 | 44 | 4.26 | 33
3.213 | 170 | 91 | 255 | 5.1 | 35 | 10.8 | 84 | 9.2 | 71.7 | 6.8 | 53 | 5.1 | 40
3.402 | 180 | 96 | 270 | 6 | 41 | 12.8 | 100 | 11 | 85 | 8 | 63 | 6 | 47
3.591 | 190 | 100.7 | 285 | 7.1 | 48.5 | 15 | 117 | 12.8 | 100 | 9.5 | 74 | 7.1 | 55.6
3.78 | 200 | 106 | 300 | 8.3 | 57 | 17.5 | 137 | 15 | 117 | 11 | 86 | 8.3 | 65
3.96 | 210 | 112 | 315 | 9.6 | 66 | 20 | 158 | 17 | 135 | 12.8 | 100 | 9.6 | 75
4.15 | 220 | 116.6 | 330 | 11 | 75 | 23 | 182 | 20 | 155 | 14.7 | 115 | 11 | 86
4.347 | 230 | 121.9 | 345 | 12.6 | 86 | 26.7 | 208 | 22.8 | 177 | 16.8 | 131 | 12.6 | 98
4.53 | 240 | 128 | 360 | 14.4 | 98 | 30 | 236 | 26 | 202 | 19 | 149 | 14.4 | 112
4.73 | 250 | 132.5 | 375 | 16.2 | 110 | 34 | 267 | 29 | 228 | 21.6 | 168 | 16 | 120
4.914 | 260 | 137.8 | 390 | 18.3 | 24 | 38.6 | 300 | 33 | 256 | 24 | 189 | 18 | 142
5.103 | 270 | 144 | 405 | 20.5 | 139 | 43 | 337 | 36.8 | 287 | 27 | 212 | 20.5 | 160
5.292 | 280 | 149 | 420 | 22.8 | 155 | 48 | 376 | 41 | 320 | 30 | 237 | 22.8 | 178
5.481 | 290 | 153.7 | 435 | 25.4 | 173 | 53.5 | 417 | 45.6 | 356 | 33.7 | 263 | 25.4 | 198
5.67 | 300 | 159 | 450 | 28 | 191 | 59 | 462 | 50.5 | 394 | 37 | 291 | 28 | 219
5.85 | 310 | 165 | 465 | 31 | 210 | 65 | 510 | 55.8 | 435 | 41 | 321 | 31 | 241
6.04 | 320 | 169.6 | 480 | 34 | 232 | 72 | 561 | 61 | 478 | 45 | 353 | 34 | 266
6.23 | 330 | 174.9 | 495 | 37.4 | 254 | 78.8 | 615 | 67 | 525 | 49.7 | 388 | 37 | 291
6.42 | 340 | 181 | 510 | 40.9 | 278 | 86 | 673 | 73.6 | 574 | 54 | 424 | 41 | 319
6.61 | 350 | 185.5 | 525 | 44.6 | 303 | 94 | 734 | 80 | 626 | 59 | 462 | 44.6 | 348
6.804 | 360 | 190.8 | 540 | 48.5 | 330 | 102 | 798 | 87 | 681 | 64.5 | 503 | 48.5 | 378
6.993 | 370 | 197 | 555 | 52.7 | 358 | 111 | 866 | 94.8 | 739 | 70 | 546 | 52.7 | 411
7.182 | 380 | 202 | 570 | 57 | 388 | 120 | 939 | 102 | 801 | 76 | 592 | 57 | 445
7.371 | 390 | 206.7 | 585 | 61.7 | 420 | 130 | 1010 | 111 | 866 | 82 | 640 | 61.7 | 481
7.56 | 400 | 212 | 600 | 66.6 | 453 | 140 | 1090 | 119.8 | 934 | 88.5 | 690 | 66.6 | 519
7.93 | 420 | 222.6 | 630 | 77 | 524 | 162 | 1260 | 138 | 1080 | 102 | 799 | 77 | 601
8.31 | 440 | 234 | 660 | 88.6 | 602 | 187 | 1450 | 159 | 1240 | 118 | 919 | 88.6 | 691
8.694 | 460 | 243.8 | 690 | 101 | 688 | 213 | 1660 | 182 | 1420 | 134 | 1050 | 101 | 789
9.072 | 480 | 254.4 | 720 | 115 | 782 | 242 | 1890 | 207 | 1610 | 153 | 1190 | 115 | 897
9.45 | 500 | 265 | 750 | 130 | 884 | 274 | 2130 | 234 | 1820 | 173 | 1340 | 130 | 1010
9.82 | 520 | 275.6 | 780 | 146 | 994 | 308 | 2400 | 263 | 2050 | 194 | 1510 | 146 | 1140
10.2 | 540 | 287 | 810 | 164 | 1110 | 345 | 2690 | 294 | 2290 | 217 | 1690 | 164 | 1270
10.584 | 560 | 296.8 | 840 | 182.6 | 1240 | 385 | 3000 | 328 | 2560 | 243 | 1890 | 182 | 1420
10.962 | 580 | 308 | 870 | 203 | 1380 | 428 | 3330 | 265 | 2840 | 270 | 2100 | 203 | 1580
11.34 | 600 | 318 | 900 | 224.6 | 1530 | 474 | 3690 | 404 | 3150 | 299 | 2330 | 224 | 1750
11.71 | 620 | 328.6 | 930 | 247.9 | 1690 | 523 | 4070 | 446 | 3480 | 329 | 2570 | 248 | 1930
12.09 | 640 | 340 | 960 | 272.6 | 1860 | 575 | 4480 | 491 | 3830 | 362 | 2820 | 272 | 2120
12.474 | 660 | 349.8 | 990 | 299 | 2030 | 631 | 4920 | 538 | 4190 | 397 | 3100 | 299 | 2330
12.852 | 680 | 361 | 1020 | 327 | 2230 | 690 | 5380 | 588 | 4590 | 435 | 3390 | 327 | 2550
13.23 | 700 | 372 | 1050 | 356.7 | 2430 | 753 | 5870 | 642 | 5000 | 474 | 3700 | 356 | 2780
13.6 | 720 | 381.6 | 1080 | 388 | 2640 | 819 | 6380 | 698 | 5450 | 516 | 4020 | 388 | 3020
13.98 | 740 | 393 | 1110 | 421.4 | 2870 | 889 | 6930 | 758 | 5910 | 560 | 4370 | 421 | 3280
14.364 | 760 | 402.8 | 1140 | 456.5 | 3110 | 963 | 7510 | 821 | 6410 | 607 | 4730 | 456 | 3560
14.742 | 780 | 414 | 1170 | 493.5 | 3360 | 1041 | 8120 | 888 | 6920 | 656 | 5120 | 493 | 3840
15.12 | 800 | 424 | 1200 | 532.5 | 3620 | 1123 | 8760 | 958 | 7470 | 708 | 5520 | 532 | 4150
46.06 | 850 | 450.5 | 1275 | 638.7 | 4350 | 1347 | 10510 | 1149 | 8960 | 849 | 6620 | 638 | 4980
17.01 | 900 | 478 | 1350 | 758 | 5160 | 1599 | 12470 | 1364 | 10640 | 1008 | 7860 | 758 | 5910
17.95 | 950 | 503.5 | 1425 | 891.7 | 6070 | 1881 | 14670 | 1605 | 12510 | 1185 | 9250 | 891 | 6950
18.9 | 1000 | 530 | 1500 | 1040 | 7070 | 2194 | 17110 | 1872 | 14600 | 1383 | 10780 | 1040 | 8110