## Sheet1
冒口 | [5 empty] | 当收缩率ε为下列值时，最大能补缩的铸件体积Vc（重量Gc）
Mr/cm | d=a/mm | b/mm | h/mm | Vr/dm3 | Gr/kg | 4.5% |  | 5% |  | 6% |  | 7%
[6 empty] | Vc/dm3 | Gc/kg | Vc/dm3 | Gc/kg | Vc/dm3 | Gc/kg | Vc/dm3 | Gc/kg
2.1 | 100 | 61.5 | 200 | 1.318 | 10 | 2.8 | 21.7 | 2.37 | 18.5 | 1.75 | 13.7 | 1.32 | 10
2.31 | 110 | 67.65 | 220 | 1.75 | 12 | 3.7 | 28.8 | 3.16 | 24.6 | 2.33 | 18 | 1.75 | 13.7
2.52 | 120 | 75 | 240 | 2.28 | 16 | 4.8 | 37.5 | 4.1 | 32 | 3 | 23.6 | 2.28 | 17.7
2.73 | 130 | 79.95 | 260 | 2.89 | 20 | 6.1 | 47.6 | 5.2 | 40 | 3.85 | 30 | 2.9 | 22.5
2.94 | 140 | 87 | 280 | 3.6 | 25 | 7.6 | 59.5 | 6.5 | 51 | 4.8 | 37.5 | 3.6 | 28
3.15 | 150 | 93 | 300 | 4.45 | 31 | 9.4 | 73 | 8 | 62 | 5.9 | 46 | 4.45 | 34
3.36 | 160 | 99 | 320 | 5.4 | 37 | 11.4 | 89 | 9.7 | 76 | 7.2 | 56 | 5.4 | 42
3.57 | 170 | 104.55 | 340 | 6.47 | 44 | 13.7 | 106 | 11.6 | 91 | 8.6 | 67 | 6.47 | 50
3.78 | 180 | 110.7 | 360 | 7.69 | 52 | 16.2 | 126 | 13.8 | 108 | 10 | 79 | 7.68 | 60
3.99 | 190 | 116.85 | 380 | 9 | 62 | 19 | 148 | 16 | 126 | 12 | 94 | 9 | 70
4.2 | 200 | 124 | 400 | 10.5 | 72 | 22 | 173 | 19 | 148 | 14 | 109 | 10.5 | 82
4.41 | 210 | 130 | 420 | 12.2 | 83 | 25.7 | 200 | 22 | 171 | 16 | 126 | 12 | 95
4.62 | 220 | 136 | 440 | 14 | 96 | 29.6 | 231 | 25 | 197 | 18.7 | 145 | 14 | 109
4.83 | 230 | 142 | 460 | 16 | 109 | 33.8 | 264 | 28.8 | 225 | 21 | 166 | 16 | 125
5.04 | 240 | 147.6 | 480 | 18.2 | 124 | 38 | 299 | 32.8 | 256 | 24 | 189 | 18 | 142
5.25 | 250 | 153.75 | 500 | 20.6 | 141 | 43 | 338 | 37 | 289 | 27 | 214 | 20.6 | 160
5.46 | 260 | 159.9 | 520 | 23.2 | 158 | 49 | 381 | 41.7 | 325 | 30.8 | 240 | 23 | 180
5.67 | 270 | 166.05 | 540 | 25.9 | 177 | 54.7 | 427 | 46.7 | 364 | 34.5 | 269 | 26 | 202
5.88 | 280 | 173 | 560 | 28.9 | 197 | 61 | 476 | 52 | 406 | 38.5 | 300 | 29 | 226
6.09 | 290 | 179 | 580 | 32.1 | 219 | 67.8 | 529 | 58 | 451 | 42.7 | 333 | 32 | 251
6.29 | 300 | 184.5 | 600 | 35.6 | 242 | 75 | 585 | 64 | 499 | 47 | 369 | 35.6 | 277
6.51 | 310 | 192 | 620 | 39.3 | 267 | 82.8 | 646 | 70.6 | 551 | 52 | 407 | 39 | 306
6.72 | 320 | 196.8 | 640 | 43.2 | 294 | 91 | 710 | 77.7 | 606 | 57 | 448 | 43 | 337
6.92 | 330 | 202 | 660 | 47.4 | 322 | 99.9 | 779 | 85 | 665 | 63 | 491 | 47 | 369
7.14 | 340 | 209.1 | 680 | 51.8 | 353 | 109 | 852 | 93 | 727 | 69 | 537 | 51.8 | 404
7.35 | 350 | 216 | 700 | 56.5 | 334 | 119 | 930 | 102 | 793 | 75 | 586 | 56.5 | 441
7.56 | 360 | 222 | 720 | 61.5 | 418 | 129 | 1010 | 111 | 863 | 81.8 | 638 | 61.5 | 479
7.77 | 370 | 227.55 | 740 | 66.8 | 454 | 141 | 1090 | 120 | 937 | 88.8 | 692 | 66.8 | 521
7.98 | 380 | 233.7 | 760 | 72.3 | 492 | 152 | 1190 | 130 | 1010 | 96 | 750 | 72 | 564
8.19 | 390 | 239.85 | 780 | 78.2 | 532 | 165 | 1280 | 141 | 1090 | 104 | 811 | 78 | 610
8.4 | 400 | 246 | 800 | 84.4 | 574 | 178 | 1380 | 152 | 1180 | 112 | 875 | 84 | 658
8.82 | 420 | 259 | 840 | 97.6 | 664 | 206 | 1600 | 175 | 1370 | 130 | 1010 | 97 | 761
9.24 | 440 | 270.6 | 880 | 112.3 | 764 | 237 | 1840 | 202 | 1570 | 149 | 1160 | 112 | 876
9.66 | 460 | 282.9 | 920 | 128.3 | 873 | 271 | 2100 | 231 | 1800 | 171 | 1330 | 128 | 1000
10.08 | 480 | 295.2 | 960 | 145.8 | 991 | 307 | 2390 | 262 | 2040 | 194 | 1510 | 145 | 1130
10.5 | 500 | 307 | 1000 | 164.8 | 1120 | 347 | 2710 | 296 | 2310 | 219 | 1700 | 164 | 1280
10.92 | 520 | 319.8 | 1040 | 185.3 | 1260 | 191 | 3050 | 333 | 2600 | 246 | 1920 | 185 | 1440
11.34 | 540 | 332.1 | 1080 | 207.5 | 1410 | 438 | 3410 | 373 | 2910 | 276 | 2150 | 207 | 1610
11.76 | 560 | 345 | 1120 | 231.5 | 1570 | 488 | 3800 | 416 | 3250 | 308 | 2400 | 231 | 1800
12.18 | 580 | 356.7 | 1160 | 257 | 1750 | 542 | 4230 | 463 | 3610 | 342 | 2660 | 257 | 2000
12.6 | 600 | 369 | 1200 | 284.7 | 1940 | 601 | 4680 | 512 | 3990 | 378 | 2950 | 284 | 2220
13.02 | 620 | 381.3 | 1240 | 314.1 | 2140 | 663 | 5170 | 565 | 4410 | 418 | 3250 | 314 | 2450
13.44 | 640 | 393.6 | 1280 | 345.5 | 2350 | 729 | 5680 | 622 | 4850 | 459 | 3580 | 345 | 2690
13.86 | 660 | 405.9 | 1320 | 379 | 2580 | 799 | 6230 | 682 | 5320 | 504 | 3930 | 379 | 2950
14.28 | 680 | 418.2 | 1360 | 414.4 | 2880 | 874 | 6820 | 746 | 5810 | 551 | 4290 | 414 | 3230
14.7 | 700 | 430.5 | 1400 | 452 | 3080 | 954 | 7440 | 814 | 6340 | 601 | 4690 | 452 | 3520
15.12 | 720 | 442.8 | 1440 | 492 | 3350 | 1038 | 8090 | 885 | 6900 | 654 | 5100 | 492 | 3830
15.54 | 740 | 455.1 | 1480 | 534 | 3630 | 1127 | 8790 | 961 | 7490 | 710 | 5540 | 534 | 4160
15.96 | 760 | 468 | 1520 | 578.6 | 3940 | 1220 | 9520 | 1041 | 8120 | 769 | 6000 | 578 | 4510
16.38 | 780 | 479.7 | 1560 | 625.5 | 4260 | 1319 | 10290 | 1126 | 8780 | 832 | 6480 | 625 | 4870
16.8 | 800 | 492 | 1600 | 674.8 | 4590 | 1424 | 11100 | 1214 | 9470 | 897 | 7000 | 674 | 5260
17.85 | 850 | 522.75 | 1700 | 809.4 | 5510 | 1708 | 13320 | 1457 | 11360 | 1076 | 8390 | 809 | 6310
18.9 | 900 | 553.5 | 1800 | 960.8 | 6540 | 2027 | 15810 | 1729 | 13480 | 1278 | 9960 | 960 | 7490
19.95 | 950 | 584.25 | 1900 | 1130 | 7690 | 2384 | 18590 | 2034 | 15860 | 1503 | 11720 | 1130 | 8810
21 | 1000 | 615 | 2000 | 1318 | 8960 | 2781 | 21690 | 2372 | 18500 | 1753 | 13670 | 1318 | 10280