## Sheet1
冒口 | [5 empty] | 当收缩率ε为下列值时，最大能补缩的铸件体积Vc（重量Gc）
Mr/cm | a/mm | b/mm | h/mm | Vr/dm3 | Gr/kg | 4.5% |  | 5% |  | 6% |  | 7%
[6 empty] | Vc/dm3 | Gc/kg | Vc/dm3 | Gc/kg | Vc/dm3 | Gc/kg | Vc/dm3 | Gc/kg
1.21 | 50 | 100 | 75 | 0.3 | 2.1 | 0.7 | 5.5 | 0.6 | 4.7 | 0.45 | 3 | 0.34 | 2.7
1.452 | 60 | 120 | 90 | 0.5 | 3.6 | 1.2 | 9 | 1 | 8 | 0.7 | 5.5 | 0.6 | 4.7
1.694 | 70 | 140 | 105 | 0.8 | 5.7 | 1.9 | 15 | 1.6 | 12.5 | 1.2 | 9 | 0.95 | 7.4
1.93 | 80 | 160 | 120 | 1.2 | 8.5 | 2.9 | 22 | 2.4 | 18.7 | 1.8 | 14 | 1.4 | 10
2.05 | 85 | 170 | 127.5 | 1.5 | 11 | 3.4 | 26 | 2.9 | 23 | 2.2 | 17 | 1.7 | 13
2.17 | 90 | 180 | 135 | 1.7 | 12 | 4.1 | 32 | 3.5 | 27 | 2.6 | 20 | 2 | 15
2.299 | 95 | 190 | 142.5 | 2.1 | 14 | 4.8 | 37 | 4.1 | 32 | 3.1 | 24 | 2.3 | 18
2.42 | 100 | 200 | 150 | 2.4 | 17 | 5.6 | 44 | 4.8 | 37 | 3.6 | 28 | 2.7 | 21
2.541 | 105 | 210 | 157.5 | 2.8 | 19 | 6.5 | 51 | 5.6 | 43 | 4.1 | 32 | 3.2 | 25
2.662 | 110 | 220 | 165 | 3.2 | 22 | 7.5 | 58 | 6.5 | 50 | 4.8 | 37 | 3.7 | 29
2.783 | 115 | 230 | 172.5 | 3.7 | 25 | 8.6 | 67 | 7.4 | 58 | 5.5 | 43 | 4.2 | 33
2.904 | 120 | 240 | 180 | 4.2 | 29 | 9.8 | 76 | 8.4 | 65 | 6.3 | 49 | 4.8 | 37
3.02 | 125 | 250 | 187.5 | 4.7 | 33 | 11 | 86 | 9.5 | 74 | 7.1 | 55 | 5.4 | 42
3.14 | 130 | 260 | 195 | 5.3 | 36 | 12 | 96 | 11 | 85 | 7.9 | 61 | 6 | 47
3.26 | 135 | 270 | 202.5 | 5.9 | 41 | 13.9 | 108 | 11.9 | 92 | 8.9 | 69 | 6.7 | 52
3.38 | 140 | 280 | 210 | 6.6 | 45 | 15.4 | 120 | 13 | 101 | 9.9 | 77 | 7.6 | 59
3.509 | 145 | 290 | 217.5 | 7.4 | 51 | 17 | 134 | 14.8 | 115 | 11 | 85 | 8.4 | 65
3.63 | 150 | 300 | 225 | 8.2 | 57 | 19 | 149 | 16 | 125 | 12 | 93 | 9.3 | 72
3.751 | 155 | 310 | 232.5 | 9.1 | 62 | 21.2 | 165 | 18 | 140 | 13.5 | 105 | 10.4 | 81
3.872 | 160 | 320 | 240 | 10 | 68 | 23 | 175 | 20 | 155 | 51 | 117 | 11.3 | 88
3.993 | 165 | 330 | 247.5 | 11 | 74 | 25.4 | 198 | 21.8 | 170 | 16.3 | 127 | 12.5 | 97
4.114 | 170 | 340 | 255 | 11.9 | 81 | 27.7 | 214 | 23.8 | 185 | 17.8 | 139 | 14 | 109
4.23 | 175 | 350 | 262.5 | 13 | 89 | 30 | 234 | 26 | 203 | 19.5 | 152 | 15.4 | 120
4.35 | 180 | 360 | 270 | 14 | 96 | 32.8 | 256 | 28 | 219 | 21 | 163 | 16.7 | 130
4.47 | 185 | 370 | 277.5 | 15.3 | 104 | 35.6 | 278 | 30.6 | 238 | 23 | 180 | 18 | 140
4.59 | 190 | 380 | 285 | 16.6 | 113 | 38.6 | 0 | 33 | 259 | 24.8 | 193 | 19.7 | 153
4.719 | 195 | 390 | 292.5 | 18 | 122 | 42.8 | 334 | 36 | 281 | 27 | 211 | 20.5 | 160
4.84 | 200 | 400 | 300 | 19.4 | 132 | 45 | 352 | 38.8 | 303 | 29 | 226 | 22 | 172
4.961 | 205 | 410 | 307.5 | 21 | 142 | 48.8 | 380 | 41.8 | 326 | 31.4 | 245 | 23.8 | 185
5.082 | 210 | 420 | 315 | 22.5 | 153 | 52.4 | 408 | 45 | 351 | 33.7 | 265 | 24 | 188
5.203 | 215 | 430 | 322.5 | 24 | 163 | 56 | 437 | 48 | 375 | 36 | 281 | 27.5 | 215
5.324 | 220 | 440 | 330 | 26 | 176 | 60 | 468 | 51.8 | 405 | 38.8 | 290 | 29.5 | 230
5.44 | 225 | 450 | 337.5 | 27.8 | 189 | 64 | 500 | 55.6 | 434 | 41.6 | 324 | 31.7 | 247
5.56 | 230 | 460 | 345 | 29.6 | 201 | 69 | 538 | 59 | 462 | 44 | 346 | 33.8 | 263
5.68 | 235 | 470 | 352.5 | 31.6 | 214 | 73.5 | 574 | 63 | 492 | 47 | 369 | 36 | 281
5.8 | 240 | 480 | 360 | 33.6 | 228 | 78.4 | 610 | 67 | 525 | 50 | 392 | 38 | 299
5.929 | 245 | 490 | 367.5 | 35.7 | 243 | 83 | 646 | 71.4 | 556 | 53.5 | 417 | 40.7 | 307
6.05 | 250 | 500 | 375 | 38 | 258 | 88.4 | 690 | 75.8 | 591 | 56.8 | 444 | 43.3 | 337
6.171 | 255 | 510 | 382.5 | 40 | 274 | 94 | 734 | 80.6 | 629 | 60.4 | 470 | 46 | 359
6.292 | 260 | 520 | 390 | 42.5 | 289 | 99 | 774 | 85 | 663 | 63.7 | 498 | 48 | 374
6.413 | 265 | 530 | 397.5 | 45 | 307 | 105 | 820 | 90.4 | 705 | 67.7 | 528 | 52 | 406
6.534 | 270 | 540 | 405 | 48.7 | 332 | 113 | 880 | 97.4 | 760 | 73 | 570 | 55.6 | 434
6.65 | 275 | 550 | 412.5 | 50.6 | 344 | 118 | 920 | 101 | 787 | 75.8 | 592 | 58 | 452
6.77 | 280 | 560 | 420 | 53 | 362 | 124 | 967 | 106 | 830 | 79.8 | 625 | 60.8 | 474
6.89 | 285 | 570 | 427.5 | 56.4 | 384 | 129 | 1000 | 112 | 872 | 84.5 | 658 | 64.4 | 500
7.01 | 290 | 580 | 435 | 59 | 402 | 138 | 1070 | 118 | 920 | 88.8 | 692 | 67.6 | 528
7.139 | 295 | 590 | 442.5 | 62 | 423 | 145 | 1130 | 124 | 970 | 93 | 725 | 71 | 554
7.26 | 300 | 600 | 450 | 65.6 | 446 | 153 | 120 | 131 | 1020 | 98 | 767 | 75 | 585
7.381 | 305 | 610 | 457.5 | 69.5 | 473 | 162 | 1260 | 139 | 1090 | 104 | 810 | 79.4 | 618
7.502 | 310 | 620 | 465 | 73 | 496 | 170 | 1320 | 146 | 1130 | 109 | 850 | 83.4 | 650
7.623 | 315 | 630 | 472.5 | 76.7 | 521 | 178 | 1390 | 154 | 1200 | 115 | 895 | 87.6 | 685
7.744 | 320 | 640 | 480 | 80.2 | 545 | 187 | 1460 | 160 | 1250 | 120 | 935 | 92 | 718
7.86 | 325 | 650 | 487.5 | 83.4 | 577 | 194 | 1500 | 166 | 1290 | 125 | 972 | 95 | 740
7.98 | 330 | 660 | 495 | 87.3 | 584 | 203 | 1560 | 174 | 1360 | 131 | 1020 | 100 | 780
8.1 | 335 | 670 | 502.5 | 92 | 625 | 214 | 1670 | 184 | 1430 | 137 | 1070 | 105 | 820
8.22 | 340 | 680 | 510 | 96.4 | 655 | 224 | 1740 | 192 | 1500 | 144 | 11520 | 110 | 850
8.349 | 345 | 690 | 517.5 | 100 | 680 | 233 | 1820 | 200 | 1560 | 149 | 1160 | 114 | 890
8.47 | 350 | 700 | 525 | 105 | 715 | 244 | 1900 | 210 | 1640 | 158 | 1230 | 120 | 935