## Sheet1
冒口 |  |  |  |  | 当收缩率ε为下列值时，最大能补缩的铸件的体积Vc（重量Gc）
Mr/cm | a/mm | b、h/mm | Vr/dm3 | Gr/kg | 4.5% |  | 5% |  | 6% |  | 7%
[5 empty] | Vc/dm3 | Gc/kg | Vc/dm3 | Gc/kg | Vc/dm3 | Gc/kg | Vc/dm3 | Gc/kg
1.12 | 50 | 75 | 0.21 | 1.5 | 0.5 | 4 | 0.4 | 3 | 0.3 | 2.3 | 0.24 | 1.8
1.344 | 60 | 90 | 3.7 | 2.6 | 0.87 | 6.8 | 0.74 | 5.8 | 0.56 | 4.3 | 0.43 | 3.3
1.56 | 70 | 105 | 0.58 | 4 | 1.3 | 10 | 1.16 | 8.5 | 0.87 | 6.8 | 0.66 | 5
1.8 | 80 | 120 | 0.89 | 6 | 2.1 | 16 | 1.8 | 14 | 1.3 | 10 | 1 | 7.8
1.904 | 85 | 127.5 | 1.1 | 7 | 2.4 | 19 | 2.1 | 16 | 1.6 | 12 | 1.2 | 9.3
2.01 | 90 | 135 | 1.27 | 9 | 2.9 | 22 | 2.5 | 19 | 1.9 | 15 | 1.4 | 11
2.12 | 95 | 142.5 | 1.5 | 10 | 3.5 | 27 | 2.9 | 22 | 2.2 | 17 | 1.7 | 13
2.24 | 100 | 150 | 1.7 | 12 | 4 | 31 | 3.4 | 26 | 2.6 | 20 | 2 | 15
2.352 | 105 | 157.5 | 2 | 14 | 4.7 | 37 | 4 | 31 | 3 | 23 | 2.3 | 18
2.464 | 110 | 165 | 2.3 | 16 | 5.4 | 42 | 4.6 | 36 | 3.5 | 27 | 2.6 | 20
2.57 | 115 | 172.5 | 2.6 | 18 | 6.1 | 47 | 5.2 | 40 | 3.8 | 30 | 3 | 23
2.68 | 120 | 180 | 3 | 21 | 6.9 | 54 | 6 | 47 | 4.5 | 35 | 3.4 | 26
2.8 | 125 | 187.5 | 3.4 | 23 | 7.9 | 61 | 6.8 | 53 | 5 | 40 | 3.9 | 30
2.912 | 130 | 195 | 3.8 | 26 | 8.9 | 69 | 7.9 | 61 | 5.7 | 44 | 4.3 | 33
3.024 | 135 | 202.5 | 4.3 | 29 | 10 | 78 | 8.6 | 67 | 6.4 | 50 | 4.8 | 37
3.13 | 140 | 210 | 4.8 | 33 | 11 | 86 | 9.5 | 74 | 7.1 | 55 | 5.4 | 42
3.24 | 145 | 217.5 | 5.3 | 36 | 12.4 | 97 | 10.6 | 82 | 8 | 62 | 6 | 47
3.36 | 150 | 225 | 5.9 | 40 | 13.6 | 106 | 11.7 | 91 | 8.8 | 69 | 6.7 | 52
3.472 | 155 | 232.5 | 6.5 | 44 | 15 | 117 | 12.9 | 100 | 9.7 | 75 | 7.4 | 57
3.584 | 160 | 240 | 7.1 | 49 | 16.6 | 129 | 14.2 | 111 | 11 | 85 | 8 | 63
3.69 | 165 | 247.5 | 7.8 | 53 | 18 | 142 | 15.6 | 121 | 12 | 93 | 8.9 | 69
3.8 | 170 | 255 | 8.5 | 58 | 19.9 | 148 | 17 | 132 | 13 | 101 | 9.7 | 76
3.92 | 175 | 262.5 | 9.3 | 64 | 21.7 | 169 | 18.6 | 145 | 14.3 | 111 | 10.6 | 82
4.032 | 180 | 270 | 10 | 69 | 23.5 | 184 | 20 | 156 | 15 | 118 | 11.5 | 90
4.144 | 185 | 277.5 | 11 | 11 | 25.6 | 200 | 22 | 172 | 16.5 | 124 | 12.5 | 97
4.25 | 190 | 285 | 12 | 12 | 27.7 | 216 | 23.8 | 185 | 17.8 | 139 | 13.5 | 105
4.36 | 195 | 292.5 | 12.9 | 12.9 | 29.8 | 232 | 25.8 | 201 | 19.3 | 150 | 14.7 | 115
4.48 | 200 | 300 | 14 | 14 | 32.4 | 252 | 27.8 | 217 | 20.8 | 162 | 15.8 | 123
4.592 | 205 | 307.5 | 15 | 15 | 35 | 273 | 30 | 234 | 22.5 | 175 | 17 | 133
4.704 | 210 | 315 | 16 | 16 | 37.6 | 293 | 32 | 250 | 24 | 187 | 18.4 | 144
4.81 | 215 | 322.5 | 17.3 | 17.3 | 40.4 | 315 | 34.6 | 270 | 26 | 203 | 19.7 | 153
4.92 | 220 | 330 | 18.6 | 18.6 | 43.4 | 339 | 37 | 299 | 28 | 218 | 21 | 165
5.04 | 225 | 337.5 | 19.8 | 19.8 | 46 | 359 | 39.6 | 309 | 30 | 234 | 22.6 | 176
5.12 | 230 | 345 | 21 | 21 | 49.4 | 396 | 42.4 | 331 | 31.8 | 248 | 24 | 189
5.264 | 235 | 352.5 | 22.6 | 22.6 | 52.5 | 410 | 45 | 351 | 34 | 265 | 25.8 | 200
5.37 | 240 | 360 | 24 | 24 | 56 | 437 | 48 | 375 | 36 | 281 | 27.5 | 215
5.48 | 245 | 367.5 | 25.6 | 25.6 | 59.6 | 465 | 51 | 398 | 37.4 | 292 | 29 | 228
5.6 | 250 | 375 | 27 | 27 | 63.4 | 494 | 54 | 421 | 40.8 | 318 | 31 | 242
5.712 | 255 | 382.5 | 29 | 29 | 67.4 | 525 | 58 | 452 | 43.4 | 340 | 34 | 265
5.824 | 260 | 390 | 30.6 | 30.6 | 71 | 554 | 61 | 476 | 46 | 359 | 35 | 273
5.93 | 265 | 397.5 | 32.4 | 32.4 | 77.5 | 605 | 65 | 507 | 48.6 | 380 | 37 | 288
6.04 | 270 | 405 | 34 | 34 | 79.5 | 620 | 68 | 530 | 51 | 398 | 39 | 304
6.16 | 275 | 412.5 | 36 | 36 | 84.4 | 658 | 72 | 562 | 54 | 421 | 41 | 320
6.272 | 280 | 420 | 38 | 38 | 90 | 700 | 76 | 592 | 57 | 444 | 43.6 | 340
6.384 | 285 | 427.5 | 40.4 | 40.4 | 94 | 734 | 81 | 632 | 50.6 | 473 | 46 | 359
6.49 | 290 | 435 | 42.5 | 42.5 | 99 | 774 | 85 | 663 | 63.7 | 498 | 48.5 | 379
6.6 | 295 | 442.5 | 44.7 | 44.7 | 104 | 810 | 89 | 694 | 67 | 524 | 51 | 399
6.72 | 300 | 450 | 47 | 47 | 110 | 850 | 94 | 734 | 70.5 | 550 | 53.6 | 418
6.832 | 305 | 457.5 | 49.4 | 49.4 | 115 | 896 | 99 | 794 | 74 | 578 | 56.4 | 440
6.944 | 310 | 465 | 51.8 | 51.8 | 121 | 942 | 103 | 804 | 77.7 | 608 | 59 | 460
7.05 | 315 | 472.5 | 54.5 | 54.5 | 127 | 990 | 109 | 850 | 81.6 | 636 | 62 | 484
7.16 | 320 | 480 | 57 | 57 | 133 | 1040 | 114 | 890 | 85.5 | 666 | 65 | 507
7.28 | 325 | 487.5 | 59.7 | 59.7 | 139 | 1080 | 119 | 927 | 89.5 | 698 | 69 | 538
7.392 | 330 | 495 | 62.6 | 62.6 | 145 | 1130 | 125 | 974 | 94 | 734 | 71.5 | 557
7.504 | 335 | 502.5 | 65.5 | 65.5 | 153 | 1190 | 131 | 1020 | 98 | 768 | 75 | 585
7.61 | 340 | 510 | 68.5 | 68.5 | 160 | 1250 | 137 | 1070 | 105 | 818 | 78 | 608
7.72 | 345 | 517.5 | 71.4 | 71.4 | 166 | 1290 | 143 | 1110 | 109 | 850 | 81 | 632
7.84 | 350 | 525 | 74.7 | 74.6 | 174 | 1350 | 149 | 1160 | 114 | 888 | 85 | 664