## Sheet1
冒口 | [6 empty] | 当收缩率ε为下列值时，最大能补缩的铸件体积Vc（重量Gc）
类型 | Mr/cm | a/mm | b/mm | h/mm | Vr/dm3 | Gr/kg | 4.5% |  | 5% |  | 6% |  | 7%
[7 empty] | Vc/dm3 | Gc/kg | Vc/dm3 | Gc/kg | Vc/dm3 | Gc/kg | Vc/dm3 | Gc/kg
1 | 2.19 | 100 | 150 | 125 | 1.8 | 13 | 3.9 | 30 | 3.3 | 26 | 2.5 | 19 | 1.8 | 14
2 | 2.07 |  |  |  | 1.6 | 11 | 3.3 | 26 | 2.9 | 22 | 3.1 | 16 | 1.6 | 12
1 | 2.4 | 110 | 165 | 138 | 2.5 | 17 | 5.2 | 41 | 4.5 | 35 | 3.3 | 26 | 2.5 | 19
2 | 2.27 |  |  |  | 2.1 | 15 | 4.5 | 35 | 3.8 | 29 | 2.8 | 22 | 2.1 | 16
1 | 2.62 | 120 | 180 | 150 | 3.2 | 22 | 6.8 | 53 | 5.8 | 475 | 4.3 | 33 | 3.2 | 25
2 | 2.48 |  |  |  | 2.8 | 19 | 5.8 | 45 | 5 | 39 | 3.6 | 28 | 2.8 | 21
1 | 2.84 | 130 | 195 | 163 | 4.1 | 28 | 8.7 | 68 | 7.4 | 58 | 5.5 | 43 | 4.1 | 32
2 | 2.69 |  |  |  | 3.5 | 24 | 7.4 | 58 | 6.3 | 49 | 4.7 | 36 | 3.5 | 27
1 | 3.06 | 140 | 210 | 175 | 5.1 | 35 | 10.8 | 84 | 9.2 | 72 | 6.8 | 53 | 5.1 | 40
2 | 2.89 |  |  |  | 4.4 | 30 | 9.3 | 72 | 7.9 | 62 | 5.8 | 45 | 4.4 | 34
1 | 3.28 | 150 | 225 | 188 | 6.3 | 43 | 13.3 | 104 | 11.4 | 89 | 8.4 | 65 | 6.3 | 49
2 | 3.1 |  |  |  | 5.4 | 37 | 11.4 | 89 | 9.7 | 76 | 7.2 | 56 | 5.4 | 42
1 | 3.5 | 160 | 240 | 200 | 7.7 | 53 | 16 | 126 | 13.8 | 108 | 10 | 79 | 7.7 | 60
2 | 3.31 |  |  |  | 6.6 | 45 | 13.8 | 108 | 11.8 | 92 | 8.7 | 68 | 6.6 | 51
1 | 3.72 | 170 | 255 | 212 | 9.2 | 63 | 19 | 151 | 16.6 | 129 | 12 | 95 | 9.2 | 72
2 | 3.51 |  |  |  | 7.9 | 54 | 17 | 129 | 14 | 110 | 10.4 | 82 | 7.9 | 61
1 | 3.94 | 180 | 270 | 225 | 10.9 | 75 | 23 | 180 | 19.7 | 153 | 14 | 113 | 10.9 | 85
2 | 3.72 |  |  |  | 9.3 | 64 | 19.7 | 154 | 16.8 | 131 | 12.4 | 97 | 9.3 | 73
1 | 4.16 | 190 | 285 | 237 | 12.8 | 88 | 27 | 212 | 23 | 181 | 17 | 133 | 12.8 | 100
2 | 3.93 |  |  |  | 11 | 75 | 23 | 181 | 19.8 | 154 | 14.6 | 114 | 11 | 86
1 | 4.38 | 200 | 300 | 250 | 15 | 102 | 31 | 247 | 27 | 211 | 20 | 156 | 15 | 117
2 | 4.14 |  |  |  | 12.8 | 88 | 27 | 211 | 23 | 180 | 17 | 133 | 12.8 | 100
1 | 4.69 | 210 | 315 | 262 | 17.4 | 118 | 36 | 286 | 31 | 244 | 23 | 180 | 17 | 135
2 | 4.34 |  |  |  | 14.8 | 101 | 31 | 244 | 26 | 208 | 20 | 154 | 15 | 116
1 | 4.81 | 220 | 330 | 275 | 20 | 136 | 42 | 329 | 36 | 280 | 26 | 207 | 20 | 156
2 | 4.55 |  |  |  | 17 | 116 | 36 | 281 | 31 | 240 | 22.7 | 177 | 17 | 133
1 | 5.03 | 230 | 345 | 287 | 22.8 | 156 | 48 | 376 | 41 | 320 | 30 | 237 | 22.8 | 178
2 | 4.76 |  |  |  | 19.5 | 133 | 41 | 321 | 35 | 274 | 26 | 202 | 19.5 | 152
1 | 5.25 | 240 | 360 | 300 | 25.9 | 177 | 54 | 427 | 46 | 364 | 34 | 269 | 25.9 | 202
2 | 4.96 |  |  |  | 22 | 151 | 46.8 | 365 | 40 | 311 | 29.5 | 230 | 22 | 173
1 | 5.47 | 250 | 375 | 312 | 29.3 | 200 | 62 | 483 | 52 | 412 | 39 | 304 | 29 | 229
2 | 5.17 |  |  |  | 25 | 170 | 53 | 412 | 45 | 352 | 33 | 260 | 25 | 195
1 | 5.69 | 260 | 390 | 325 | 33 | 225 | 69 | 543 | 59 | 463 | 44 | 342 | 33 | 257
2 | 5.38 |  |  |  | 28 | 192 | 59.5 | 464 | 51 | 396 | 37.5 | 292 | 28 | 220
1 | 5.91 | 270 | 405 | 337 | 37 | 252 | 78 | 668 | 66 | 519 | 49 | 383 | 37 | 288
2 | 5.58 |  |  |  | 31.6 | 215 | 66.6 | 520 | 56.8 | 443 | 42 | 327 | 31.6 | 246
1 | 6.13 | 280 | 420 | 350 | 41 | 280 | 87 | 678 | 74 | 579 | 54 | 427 | 41 | 321
2 | 5.79 |  |  |  | 35 | 240 | 74 | 579 | 63 | 494 | 46.8 | 365 | 35 | 274
1 | 6.35 | 290 | 435 | 363 | 45.8 | 312 | 96 | 754 | 82 | 643 | 61 | 475 | 45.8 | 357
2 | 6 |  |  |  | 39 | 266 | 82 | 644 | 70 | 549 | 52 | 406 | 39 | 305
1 | 6.57 | 300 | 450 | 375 | 50.7 | 345 | 107 | 834 | 91 | 712 | 67 | 526 | 50.7 | 395
2 | 6.21 |  |  |  | 43 | 295 | 91 | 713 | 78 | 608 | 57.6 | 119 | 43 | 338
1 | 6.78 | 310 | 465 | 388 | 55.9 | 381 | 118 | 921 | 100 | 785 | 74 | 580 | 56 | 436
2 | 6.41 |  |  |  | 47.8 | 325 | 100 | 787 | 86 | 671 | 63.6 | 496 | 47.8 | 373
1 | 1 | 320 | 480 | 400 | 61.5 | 419 | 129 | 1010 | 110 | 864 | 82 | 638 | 61 | 480
2 | 6.62 |  |  |  | 52.6 | 358 | 111 | 865 | 94.6 | 738 | 70 | 545 | 52.6 | 410
1 | 7.72 | 330 | 495 | 413 | 67.5 | 459 | 142 | 1110 | 121 | 948 | 90 | 700 | 67 | 526
2 | 6.83 |  |  |  | 57.6 | 392 | 121 | 949 | 103 | 809 | 76.7 | 598 | 57.6 | 449
1 | 7.44 | 340 | 510 | 425 | 73.8 | 502 | 155 | 1210 | 133 | 1030 | 98 | 766 | 73 | 576
2 | 7.03 |  |  |  | 63 | 429 | 133 | 1030 | 113 | 885 | 84 | 654 | 63 | 492
1 | 7.66 | 350 | 525 | 438 | 80.5 | 548 | 169 | 1320 | 145 | 1130 | 107 | 835 | 80 | 628
2 | 7.24 |  |  |  | 68.8 | 468 | 145 | 1130 | 124 | 966 | 91.5 | 713 | 68.8 | 536
1 | 7.88 | 360 | 540 | 450 | 87.6 | 596 | 185 | 1440 | 157 | 1230 | 116 | 909 | 87.6 | 683
2 | 7.45 |  |  |  | 75 | 508 | 158 | 1230 | 134 | 1050 | 99.6 | 776 | 75 | 584
1 | 8.1 | 370 | 555 | 463 | 95 | 647 | 200 | 1560 | 171 | 1330 | 126 | 987 | 95 | 742
2 | 7.65 |  |  |  | 81 | 553 | 171 | 1330 | 146 | 1140 | 108 | 843 | 81 | 634
1 | 8.32 | 380 | 570 | 475 | 163 | 701 | 217 | 1690 | 185 | 1440 | 137 | 1070 | 103 | 804
2 | 7.86 |  |  |  | 88 | 599 | 186 | 1440 | 158 | 1230 | 117 | 913 | 88 | 687
1 | 8.54 | 390 | 585 | 488 | 111 | 758 | 235 | 1830 | 200 | 1560 | 148 | 1150 | 111 | 869
2 | 7.07 |  |  |  | 95 | 647 | 200 | 1560 | 171 | 1330 | 126 | 987 | 95 | 742
1 | 8.76 | 400 | 600 | 500 | 120 | 818 | 253 | 1350 | 216 | 1680 | 159 | 1270 | 120 | 937
2 | 8.28 |  |  |  | 103 | 699 | 216 | 1690 | 184 | 1440 | 136 | 1060 | 103 | 801
1 | 9.19 | 420 | 630 | 525 | 139 | 947 | 293 | 2290 | 250 | 1950 | 185 | 1440 | 139 | 1080
2 | 9.69 |  |  |  | 119 | 809 | 251 | 1950 | 214 | 1660 | 158 | 1230 | 119 | 927
1 | 9.63 | 440 | 660 | 550 | 160 | 1090 | 337 | 2630 | 288 | 2240 | 212 | 1660 | 160 | 1240
2 | 9.1 |  |  |  | 136 | 930 | 288 | 2250 | 243 | 1910 | 182 | 1410 | 136 | 1060
1 | 10.07 | 460 | 690 | 575 | 183 | 1250 | 385 | 3010 | 329 | 2560 | 243 | 1890 | 183 | 1420
2 | 9.52 |  |  |  | 156 | 1060 | 329 | 2570 | 281 | 2190 | 208 | 1620 | 156 | 1210
1 | 10.51 | 480 | 720 | 600 | 207.8 | 1410 | 438 | 3420 | 374 | 2910 | 276 | 2150 | 208 | 1620
2 | 9.93 |  |  |  | 177 | 1210 | 374 | 2920 | 319 | 2490 | 236 | 1840 | 177 | 1380
1 | 10.95 | 500 | 750 | 625 | 235 | 1600 | 495 | 3860 | 422 | 3290 | 312 | 2430 | 235 | 1830
2 | 10.35 |  |  |  | 200 | 1360 | 423 | 3300 | 361 | 2810 | 266 | 2080 | 200 | 1560
1 | 11.38 | 520 | 780 | 650 | 264 | 1800 | 557 | 4340 | 475 | 3700 | 351 | 2740 | 264 | 2060
2 | 10.76 |  |  |  | 225 | 1540 | 476 | 3710 | 406 | 3160 | 300 | 2340 | 225 | 1760
1 | 11.82 | 540 | 810 | 675 | 296 | 2010 | 624 | 4860 | 532 | 4150 | 393 | 3060 | 296 | 2300
2 | 11.17 |  |  |  | 253 | 1720 | 533 | 4160 | 455 | 3540 | 336 | 2620 | 253 | 1970
1 | 12.26 | 560 | 840 | 700 | 329 | 2240 | 696 | 5430 | 593 | 4630 | 438 | 3420 | 329 | 2570
2 | 11.59 |  |  |  | 282 | 1920 | 594 | 4630 | 507 | 3590 | 374 | 2920 | 282 | 2190
1 | 12.7 | 580 | 870 | 725 | 366 | 2490 | 773 | 6030 | 659 | 5140 | 487 | 3800 | 366 | 2850
2 | 12 |  |  |  | 313 | 2130 | 660 | 5150 | 563 | 4390 | 416 | 3240 | 313 | 2440
1 | 13.14 | 600 | 900 | 750 | 405 | 2760 | 856 | 6670 | 730 | 5690 | 539 | 4210 | 405 | 3160
2 | 12.42 |  |  |  | 346 | 2360 | 731 | 5700 | 624 | 4860 | 461 | 3590 | 346 | 2700
1 | 13.57 | 620 | 930 | 775 | 447 | 3050 | 944 | 7370 | 806 | 6280 | 595 | 4640 | 447 | 3490
2 | 12.83 |  |  |  | 382 | 2600 | 807 | 6290 | 688 | 5730 | 508 | 3960 | 382 | 2980
1 | 14.01 | 640 | 960 | 800 | 492 | 3350 | 4039 | 8100 | 886 | 61790 | 655 | 5100 | 492 | 3840
2 | 13.24 |  |  |  | 421 | 2860 | 887 | 6920 | 757 | 5900 | 559 | 4360 | 420 | 3280
1 | 14.45 | 660 | 990 | 825 | 540 | 3670 | 1139 | 8890 | 972 | 7580 | 718 | 5600 | 540 | 4210
2 | 13.66 |  |  |  | 461 | 3140 | 973 | 7590 | 830 | 6470 | 613 | 4780 | 461 | 3590
1 | 14.89 | 680 | 1020 | 850 | 591 | 4020 | 1246 | 9720 | 1063 | 8290 | 785 | 6120 | 591 | 4600
2 | 14.07 |  |  |  | 504 | 3430 | 1064 | 8300 | 908 | 7080 | 671 | 5230 | 504 | 3930
1 | 15.33 | 700 | 1050 | 875 | 644 | 4380 | 1359 | 10600 | 1160 | 9040 | 857 | 6680 | 644 | 5020
2 | 14.49 |  |  |  | 550 | 3740 | 1161 | 9060 | 991 | 7720 | 732 | 5710 | 550 | 4290
1 | 15.76 | 720 | 1080 | 900 | 701 | 4770 | 1479 | 11500 | 1262 | 9840 | 932 | 7270 | 701 | 5470
2 | 14.9 |  |  |  | 599 | 4070 | 1264 | 9850 | 1078 | 8410 | 796 | 6210 | 599 | 4670
1 | 16.2 | 740 | 1110 | 925 | 761 | 5160 | 1606 | 12500 | 1370 | 10610 | 1012 | 7890 | 761 | 5930
2 | 15.31 |  |  |  | 650 | 4420 | 1372 | 10700 | 1170 | 9130 | 865 | 6470 | 650 | 5070
1 | 16.64 | 760 | 1140 | 950 | 824 | 5610 | 1740 | 13500 | 1484 | 11500 | 1097 | 8550 | 824 | 6430
2 | 15.73 |  |  |  | 704 | 4790 | 1486 | 11500 | 1268 | 9890 | 937 | 7300 | 704 | 5490
1 | 17.08 | 780 | 1170 | 975 | 891 | 6060 | 1881 | 14600 | 1605 | 12500 | 1185 | 9250 | 891 | 6950
2 | 16.14 |  |  |  | 761 | 5180 | 1607 | 12500 | 1370 | 10600 | 1013 | 7900 | 761 | 5940
1 | 17.52 | 800 | 1200 | 1000 | 962 | 6540 | 2029 | 15800 | 1731 | 13500 | 1279 | 9980 | 962 | 7500
2 | 16.52 |  |  |  | 822 | 5590 | 1733 | 13500 | 1479 | 11500 | 1092 | 8520 | 821 | 6410
1 | 18.61 | 850 | 1275 | 1063 | 1153 | 7850 | 2334 | 18900 | 2077 | 16200 | 1534 | 11900 | 1153 | 9000
2 | 17.59 |  |  |  | 985 | 6710 | 2079 | 16200 | 1774 | 13800 | 1310 | 10200 | 985 | 7680
1 | 19.71 | 900 | 1350 | 1125 | 1369 | 9310 | 2890 | 22500 | 2465 | 19200 | 1812 | 14200 | 1369 | 10600
2 | 18.63 |  |  |  | 1170 | 7950 | 2468 | 19200 | 2106 | 16400 | 1856 | 12100 | 1170 | 9120
1 | 20.8 | 950 | 1425 | 1188 | 1611 | 11000 | 3399 | 26500 | 2899 | 22600 | 2142 | 16700 | 1611 | 12500
2 | 19.66 |  |  |  | 1376 | 9350 | 2903 | 22600 | 2476 | 19300 | 1830 | 14200 | 1376 | 10700
1 | 21.9 | 1000 | 1500 | 1250 | 1879 | 1280 | 3964 | 30900 | 3382 | 26300 | 2499 | 19400 | 1879 | 14600
2 | 20.7 |  |  |  | 1605 | 110000 | 3386 | 26400 | 2889 | 22500 | 2134 | 16600 | 1605 | 12500