## Sheet1
冒口 | [6 empty] | 当收缩率ε为下列值时，最大能补缩的铸件体积Vc（重量Gc）
类型 | Mr/cm | a/mm | b/mm | h/mm | Vr/dm3 | Gr/kg | 4.5% |  | 5% |  | 6% |  | 7%
[7 empty] | Vc/dm3 | Gc/kg | Vc/dm3 | Gc/kg | Vc/dm3 | Gc/kg | Vc/dm3 | Gc/kg
1 | 2.5 | 100 | 200 | 150 | 3.08 | 21 | 6.5 | 51 | 5.54 | 43 | 4.1 | 32 | 3.08 | 24
2 | 2.37 |  |  |  | 2.67 | 18 | 5.6 | 44 | 4.8 | 37.5 | 3.5 | 27.7 | 2.67 | 21
1 | 2.75 | 110 | 220 | 165 | 4.1 | 28 | 8.6 | 67 | 7.37 | 57.5 | 5.45 | 42.5 | 4.1 | 32
2 | 2.6 |  |  |  | 3.55 | 24 | 7.5 | 58 | 6.4 | 50 | 4.7 | 37 | 3.55 | 28
1 | 3 | 120 | 240 | 180 | 5.32 | 36 | 11.2 | 87.5 | 9.57 | 74.7 | 7.07 | 55 | 5.32 | 41.5
2 | 2.84 |  |  |  | 4.6 | 32 | 9.7 | 76 | 8.3 | 65 | 6.1 | 48 | 4.6 | 36
1 | 3.25 | 130 | 260 | 195 | 6.76 | 46 | 14.3 | 111 | 12.2 | 95 | 9 | 70 | 6.76 | 53
2 | 3.08 |  |  |  | 5.86 | 40 | 12.4 | 96 | 10.5 | 82 | 7.8 | 61 | 5.86 | 46
1 | 3.5 | 140 | 280 | 210 | 8.45 | 57 | 17.8 | 139 | 15.2 | 118 | 11.2 | 87.6 | 8.45 | 66
2 | 3.31 |  |  |  | 7.33 | 50 | 15.5 | 120 | 13.2 | 103 | 9.7 | 76 | 7.3 | 57
1 | 3.75 | 150 | 300 | 225 | 10.4 | 71 | 21.9 | 171 | 18.7 | 146 | 13.8 | 108 | 10.4 | 81
2 | 3.55 |  |  |  | 9 | 62 | 19 | 148 | 16 | 126 | 12 | 93 | 9 | 70
1 | 4 | 160 | 320 | 240 | 12.6 | 86 | 26.6 | 207 | 22.7 | 177 | 16.8 | 131 | 12.6 | 98
2 | 3.79 |  |  |  | 10.9 | 75 | 23 | 180 | 19 | 153 | 14.5 | 113 | 10.9 | 85
1 | 4.25 | 170 | 340 | 255 | 15.1 | 103 | 31.9 | 249 | 27 | 212 | 20 | 157 | 15 | 118
2 | 4.03 |  |  |  | 13.1 | 89 | 27 | 216 | 23 | 184 | 17.4 | 136 | 13 | 102
1 | 4.5 | 180 | 360 | 270 | 17.9 | 122 | 38 | 295 | 32 | 252 | 24 | 186 | 17.9 | 140
2 | 2.26 |  |  |  | 15.6 | 106 | 32 | 256 | 28 | 218 | 20.7 | 161 | 15.6 | 121
1 | 4.75 | 190 | 380 | 285 | 21 | 144 | 44.6 | 347 | 38 | 296 | 28 | 219 | 21 | 165
2 | 4.5 |  |  |  | 18.3 | 124 | 38 | 301 | 33 | 257 | 24 | 190 | 18.3 | 143
1 | 5 | 200 | 400 | 300 | 24.6 | 168 | 52 | 405 | 44 | 346 | 32 | 255 | 24 | 192
2 | 4.74 |  |  |  | 21.4 | 145 | 45 | 351 | 38 | 300 | 28 | 221 | 21.4 | 167
1 | 5.25 | 210 | 420 | 315 | 28.5 | 194 | 60 | 469 | 51 | 400 | 38 | 296 | 28 | 222
2 | 4.97 |  |  |  | 24.7 | 168 | 52 | 407 | 44 | 347 | 33 | 256 | 24.7 | 193
1 | 5.5 | 220 | 440 | 330 | 32.8 | 223 | 69 | 539 | 59 | 460 | 43.6 | 340 | 33 | 256
2 | 5.21 |  |  |  | 28.4 | 193 | 60 | 468 | 51 | 399 | 37 | 295 | 28.4 | 222
1 | 5.75 | 230 | 460 | 345 | 37.5 | 255 | 79 | 616 | 67 | 526 | 49 | 289 | 37.5 | 292
2 | 5.45 |  |  |  | 32.5 | 221 | 68 | 534 | 58 | 456 | 43 | 337 | 32.5 | 253
1 | 6 | 240 | 480 | 360 | 42.6 | 289 | 89 | 700 | 76 | 597 | 56 | 441 | 42 | 332
2 | 5.68 |  |  |  | 36.9 | 251 | 78 | 607 | 66 | 518 | 49 | 383 | 36.9 | 288
1 | 6.25 | 250 | 500 | 375 | 48 | 327 | 101 | 792 | 86 | 675 | 64 | 4999 | 48 | 375
2 | 5.92 |  |  |  | 41.7 | 284 | 88 | 687 | 75 | 586 | 55 | 433 | 41.7 | 325
1 | 6.5 | 260 | 520 | 390 | 54 | 368 | 114 | 890 | 97 | 759 | 72 | 561 | 54 | 422
2 | 6.16 |  |  |  | 46.9 | 319 | 99 | 772 | 84 | 650 | 62 | 487 | 46.9 | 366
1 | 6.75 | 270 | 540 | 405 | 60.6 | 412 | 128 | 997 | 109 | 850 | 80 | 629 | 60 | 473
2 | 6.39 |  |  |  | 52.5 | 357 | 111 | 865 | 94 | 738 | 70 | 545 | 52.5 | 410
1 | 7 | 280 | 560 | 420 | 67.6 | 460 | 142 | 1110 | 121 | 949 | 90 | 701 | 67 | 527
2 | 6.63 |  |  |  | 58.6 | 398 | 123 | 964 | 105 | 823 | 78 | 608 | 58.6 | 457
1 | 7.25 | 290 | 580 | 435 | 75 | 510 | 158 | 1230 | 135 | 1050 | 99 | 779 | 75 | 586
2 | 6.87 |  |  |  | 65 | 443 | 137 | 1070 | 117 | 914 | 86 | 675 | 65 | 508
1 | 7.5 | 300 | 600 | 450 | 83 | 565 | 175 | 1360 | 149 | 1160 | 110 | 862 | 83 | 648
2 | 7.11 |  |  |  | 72 | 490 | 152 | 1180 | 129 | 1010 | 96 | 748 | 72 | 562
1 | 7.75 | 310 | 620 | 465 | 91.7 | 624 | 193 | 1510 | 165 | 1280 | 122 | 951 | 91 | 715
2 | 7.34 |  |  |  | 79.5 | 541 | 167 | 1300 | 143 | 1110 | 105 | 825 | 79.5 | 620
1 | 8 | 320 | 640 | 480 | 100.9 | 686 | 213 | 1660 | 131 | 1410 | 134 | 1040 | 101 | 787
2 | 7.58 |  |  |  | 87.5 | 595 | 184 | 1440 | 157 | 1220 | 116 | 907 | 87.5 | 682
1 | 8.25 | 330 | 660 | 495 | 110.6 | 752 | 233 | 1820 | 199 | 1550 | 147 | 1140 | 110 | 863
2 | 1.82 |  |  |  | 95.9 | 653 | 202 | 1570 | 172 | 1340 | 127 | 995 | 95.9 | 748
1 | 8.5 | 340 | 680 | 510 | 121 | 823 | 255 | 1990 | 217 | 1690 | 161 | 1250 | 121 | 944
2 | 8.05 |  |  |  | 105 | 714 | 221 | 1720 | 189 | 1470 | 139 | 1080 | 105 | 818
1 | 8.75 | 350 | 700 | 525 | 132 | 898 | 278 | 2170 | 237 | 1850 | 175 | 1370 | 132 | 1020
2 | 8.29 |  |  |  | 114.5 | 778 | 241 | 1880 | 206 | 1600 | 152 | 1180 | 114.5 | 893
1 | 9 | 360 | 720 | 540 | 143.6 | 977 | 303 | 2360 | 258 | 2010 | 191 | 1490 | 143 | 1120
2 | 8.53 |  |  |  | 124.6 | 847 | 263 | 2050 | 224 | 1740 | 165 | 1290 | 124.6 | 1050
1 | 9.25 | 370 | 740 | 555 | 156 | 1060 | 329 | 2560 | 281 | 2180 | 207 | 1610 | 156 | 1210
2 | 8.76 |  |  |  | 135 | 919 | 285 | 2220 | 243 | 1890 | 179 | 1400 | 135 | 1050
1 | 9.5 | 380 | 760 | 570 | 169 | 1150 | 356 | 2780 | 304 | 2370 | 224 | 1700 | 169 | 1310
2 | 9 |  |  |  | 146.5 | 996 | 309 | 2410 | 264 | 2050 | 195 | 1520 | 146.5 | 1140
1 | 9.75 | 390 | 780 | 585 | 182.6 | 1240 | 385 | 3000 | 328 | 2560 | 243 | 1890 | 182 | 1420
2 | 9.24 |  |  |  | 158.4 | 1080 | 334 | 2600 | 285 | 2220 | 210 | 1640 | 158 | 1230
1 | 10 | 400 | 800 | 600 | 197 | 1340 | 415 | 3240 | 354 | 2760 | 262 | 2040 | 197 | 1530
2 | 9.47 |  |  |  | 171 | 1160 | 360 | 2810 | 307 | 2400 | 227 | 1770 | 171 | 1330
1 | 10.5 | 420 | 840 | 630 | 228 | 1550 | 481 | 3750 | 411 | 3200 | 303 | 2360 | 228 | 1770
2 | 9.95 |  |  |  | 197.8 | 1340 | 417 | 3250 | 356 | 2700 | 263 | 2050 | 198 | 1540
1 | 11 | 440 | 880 | 660 | 262 | 1780 | 553 | 4310 | 472 | 3680 | 349 | 2720 | 262 | 2040
2 | 10.42 |  |  |  | 227.4 | 1550 | 480 | 3740 | 409 | 3190 | 302 | 2350 | 227 | 1770
1 | 11.52 | 460 | 920 | 690 | 299.7 | 2040 | 632 | 4930 | 539 | 4200 | 398 | 3110 | 299 | 2330
2 | 10.9 |  |  |  | 260 | 1770 | 548 | 4270 | 468 | 3650 | 345 | 2690 | 260 | 2020
1 | 12 | 480 | 960 | 720 | 340.5 | 2310 | 718 | 5600 | 613 | 4780 | 453 | 3530 | 340 | 2650
2 | 11.37 |  |  |  | 295 | 2010 | 623 | 4860 | 531 | 4140 | 393 | 3060 | 295 | 2300
1 | 12.5 | 500 | 1000 | 750 | 384.9 | 2620 | 812 | 6330 | 692 | 5400 | 512 | 3990 | 385 | 3000
2 | 11.85 |  |  |  | 333.8 | 2270 | 704 | 5490 | 600 | 4680 | 444 | 3460 | 333 | 2660
1 | 13 | 520 | 1040 | 780 | 433 | 2950 | 913 | 7120 | 779 | 6070 | 575 | 4490 | 433 | 3370
2 | 12.32 |  |  |  | 375.4 | 2550 | 792 | 6170 | 676 | 5270 | 499 | 3890 | 375 | 2920
1 | 13.5 | 540 | 1080 | 810 | 181.8 | 3300 | 1023 | 7970 | 878 | 6800 | 644 | 5020 | 484 | 3780
2 | 12.79 |  |  |  | 420 | 3860 | 887 | 6910 | 757 | 5900 | 559 | 4360 | 420 | 3270
1 | 14 | 560 | 1120 | 840 | 541 | 3680 | 1140 | 8890 | 973 | 7590 | 719 | 5610 | 541 | 4210
2 | 13.27 |  |  |  | 569 | 3190 | 989 | 7710 | 844 | 6580 | 624 | 4860 | 469 | 3650
1 | 14.5 | 580 | 1160 | 870 | 601 | 4090 | 1267 | 9880 | 1081 | 8430 | 799 | 6230 | 601 | 4680
2 | 13.74 |  |  |  | 521 | 3540 | 1099 | 8570 | 938 | 7310 | 693 | 5400 | 521 | 4060
1 | 15 | 600 | 1200 | 900 | 665 | 4520 | 1403 | 10940 | 1197 | 9330 | 884 | 6890 | 665 | 5180
2 | 14.22 |  |  |  | 576.7 | 3920 | 1217 | 9490 | 1038 | 8090 | 767 | 5980 | 576 | 4490
1 | 15.5 | 620 | 1240 | 930 | 733.8 | 4990 | 1548 | 12070 | 1321 | 10300 | 976 | 7610 | 733 | 5270
2 | 14.69 |  |  |  | 636.3 | 4330 | 1342 | 10470 | 1145 | 8930 | 846 | 6600 | 636 | 4960
1 | 16 | 640 | 1280 | 960 | 807 | 5490 | 1703 | 13280 | 1453 | 11330 | 1073 | 8370 | 807 | 6290
2 | 15.16 |  |  |  | 700 | 4760 | 1477 | 11510 | 1260 | 9820 | 931 | 7260 | 700 | 5450
1 | 16.5 | 660 | 1320 | 990 | 885 | 6020 | 1867 | 14560 | 1593 | 12420 | 1177 | 9180 | 885 | 6900
2 | 15.64 |  |  |  | 767.6 | 5220 | 1620 | 12630 | 1381 | 10770 | 1021 | 7960 | 767 | 5980
1 | 17 | 680 | 1360 | 1020 | 968 | 6580 | 2042 | 15930 | 1742 | 13590 | 1287 | 10040 | 968 | 7550
2 | 16.11 |  |  |  | 839.5 | 5700 | 1771 | 13810 | 1511 | 11780 | 1116 | 8700 | 839 | 6540
1 | 17.5 | 700 | 1400 | 1050 | 1056 | 7180 | 2228 | 17280 | 1900 | 14820 | 1404 | 10950 | 1056 | 8230
2 | 16.59 |  |  |  | 915.8 | 6230 | 1932 | 15070 | 1648 | 12850 | 1218 | 9500 | 915 | 7140
1 | 18 | 720 | 1440 | 1080 | 1149 | 7810 | 2425 | 18910 | 2068 | 16130 | 1528 | 11920 | 1149 | 8960
2 | 17.6 |  |  |  | 996.6 | 6780 | 2103 | 16400 | 1794 | 13990 | 1325 | 10330 | 996 | 7770
1 | 18.5 | 740 | 1480 | 1110 | 1247 | 8490 | 2632 | 20530 | 2246 | 17510 | 1659 | 12940 | 1247 | 9730
2 | 17.53 |  |  |  | 1082 | 7360 | 2283 | 17800 | 1947 | 15190 | 1439 | 11220 | 1082 | 8430
1 | 19 | 760 | 1520 | 1140 | 1352 | 9190 | 2852 | 22240 | 2433 | 18970 | 1798 | 14020 | 1352 | 10540
2 | 18.01 |  |  |  | 1172 | 7870 | 2473 | 19280 | 2109 | 16450 | 1559 | 12510 | 1172 | 9140
1 | 19.5 | 780 | 1560 | 1170 | 1461 | 9930 | 3083 | 24040 | 2630 | 20510 | 1943 | 15150 | 1461 | 11390
2 | 18.48 |  |  |  | 1267 | 8620 | 2673 | 20850 | 2280 | 17780 | 1685 | 13140 | 1267 | 9880
1 | 20 | 800 | 1600 | 1200 | 1576 | 10720 | 3326 | 25940 | 2838 | 22130 | 2097 | 16350 | 1576 | 12260
2 | 18.96 |  |  |  | 1367 | 9320 | 2884 | 22490 | 2461 | 19190 | 1818 | 14180 | 1367 | 10660
1 | 21.25 | 850 | 1700 | 1275 | 1891 | 12860 | 3989 | 31120 | 3403 | 26540 | 25145 | 19610 | 1891 | 14740
2 | 20.14 |  |  |  | 1639.7 | 11150 | 3459 | 26980 | 2951 | 23020 | 2181 | 17010 | 1639 | 12780
1 | 22.5 | 900 | 1800 | 1350 | 2244 | 15260 | 4736 | 36940 | 4040 | 31510 | 2985 | 23280 | 2244 | 17500
2 | 21.33 |  |  |  | 1946.4 | 13240 | 4107 | 32030 | 3503 | 27320 | 2589 | 20190 | 1946 | 15180
1 | 23.75 | 950 | 1900 | 1425 | 2639 | 17590 | 5570 | 43440 | 4752 | 37060 | 3511 | 27380 | 2639 | 20590
2 | 22.52 |  |  |  | 2289 | 15570 | 4830 | 37670 | 4120 | 32140 | 3044 | 23740 | 2289 | 17850
1 | 25 | 1000 | 2000 | 1500 | 3079 | 20940 | 6496 | 50670 | 5542 | 43230 | 4095 | 31940 | 3079 | 24010
2 | 23.7 |  |  |  | 2670 | 18160 | 5633 | 43940 | 4806 | 37480 | 3551 | 27690 | 2670 | 20820