## Sheet1
冒口 |  |  |  |  | 当收缩率ε为下列值时，最大能补缩的铸件的体积Vc（重量Gc）
Mr/cm | d/mm | h/mm | Vr/dm3 | Gr/kg | 4.5% |  | 5% |  | 6% |  | 7%
[5 empty] | Vc/dm3 | Gc/kg | Vc/dm3 | Gc/kg | Vc/dm3 | Gc/kg | Vc/dm3 | Gc/kg
0.89 | 50 | 60 | 0.1 | 0.7 | 0.23 | 1.8 | 0.2 | 1.5 | 0.15 | 1 | 0.11 | 0.8
1.06 | 60 | 72 | 0.17 | 1.2 | 0.41 | 3 | 0.35 | 2.7 | 0.26 | 2 | 0.19 | 1.5
1.34 | 70 | 84 | 0.28 | 2 | 0.67 | 5.2 | 0.56 | 4.3 | 0.43 | 3.3 | 0.32 | 2.5
1.42 | 80 | 96 | 0.33 | 2.3 | 0.78 | 6 | 0.66 | 5 | 0.5 | 3.9 | 0.38 | 3
1.51 | 85 | 102 | 0.5 | 3.4 | 1.1 | 8.6 | 0.99 | 7.7 | 0.74 | 5.7 | 0.57 | 4.4
1.6 | 90 | 108 | 0.59 | 4 | 1.3 | 10 | 1.18 | 9 | 0.88 | 6.8 | 0.68 | 5.3
1.69 | 95 | 114 | 0.69 | 5 | 1.6 | 12.5 | 1.38 | 11 | 1.04 | 8 | 0.8 | 6
1.78 | 100 | 120 | 0.81 | 5.6 | 1.9 | 15 | 1.62 | 12 | 1.2 | 9 | 0.92 | 7
1.86 | 105 | 126 | 0.93 | 6.4 | 2.1 | 16 | 1.8 | 14 | 1.4 | 11 | 1.1 | 8
1.95 | 110 | 132 | 1.1 | 7.4 | 2.5 | 19 | 2.1 | 17 | 1.6 | 12 | 1.2 | 9
2.04 | 115 | 138 | 1.23 | 8.5 | 2.8 | 22 | 2.4 | 19 | 1.9 | 15 | 1.4 | 11
2.13 | 120 | 144 | 1.4 | 9.5 | 3.2 | 25 | 2.8 | 22 | 2.1 | 16 | 1.6 | 12
2.22 | 125 | 150 | 1.6 | 11 | 3.7 | 29 | 3.1 | 24 | 2.3 | 18 | 1.8 | 14
3.31 | 130 | 156 | 1.8 | 12 | 4.1 | 32 | 3.5 | 28 | 2.6 | 20 | 2 | 15
2.39 | 135 | 162 | 2 | 14 | 4.6 | 36 | 3.9 | 31 | 2.9 | 23 | 2.2 | 17
4.49 | 140 | 168 | 2.2 | 15 | 5.2 | 40 | 4.4 | 34 | 3.3 | 26 | 2.5 | 19
2.58 | 145 | 174 | 2.5 | 17 | 8.7 | 45 | 4.9 | 39 | 3.7 | 29 | 2.8 | 22
2.67 | 150 | 180 | 2.7 | 19 | 6.3 | 49 | 5.4 | 42 | 4 | 32 | 3 | 24
2.77 | 155 | 186 | 3 | 21 | 7 | 54 | 6 | 47 | 4.5 | 35 | 3.4 | 26
2.84 | 160 | 192 | 3.3 | 23 | 7.7 | 60 | 6.6 | 52 | 5 | 39 | 3.8 | 29
2.93 | 165 | 198 | 3.6 | 25 | 8.5 | 66 | 7.3 | 57 | 5.5 | 43 | 4 | 32
3.02 | 170 | 204 | 3.9 | 27 | 9.3 | 72 | 7.9 | 62 | 6 | 47 | 4.5 | 35
3.11 | 175 | 210 | 4.3 | 30 | 10 | 78 | 9.7 | 68 | 6.5 | 51 | 5 | 39
3.2 | 180 | 216 | 4.7 | 32 | 11 | 86 | 9.4 | 73 | 7 | 55 | 5.4 | 42
3.29 | 185 | 222 | 5.1 | 35 | 12 | 93 | 10 | 78 | 7.7 | 60 | 5.8 | 45
3.38 | 190 | 228 | 5.5 | 38 | 13 | 101 | 11 | 86 | 8.3 | 65 | 6.3 | 49
3.47 | 195 | 234 | 6 | 41 | 14 | 109 | 12 | 93 | 9 | 70 | 6.8 | 53
3.56 | 200 | 240 | 6.5 | 44 | 15 | 117 | 13 | 100 | 9.7 | 75 | 7.4 | 58
3.65 | 205 | 246 | 7 | 48 | 16 | 127 | 14 | 109 | 10 | 82 | 7.9 | 61
3.73 | 210 | 252 | 7.5 | 51 | 17.5 | 136 | 15 | 117 | 11 | 87 | 8.5 | 66
3.82 | 215 | 258 | 8 | 55 | 18.7 | 146 | 16 | 125 | 12 | 93 | 9.1 | 71
3.91 | 220 | 264 | 8.7 | 59 | 20 | 156 | 17 | 134 | 13 | 101 | 9.8 | 76
4 | 225 | 270 | 9.2 | 63 | 21.5 | 167 | 18.5 | 144 | 13.8 | 107 | 10.5 | 82
4.09 | 230 | 276 | 9.9 | 67 | 23 | 179 | 19.8 | 154 | 14.8 | 115 | 11.3 | 87
4.18 | 235 | 282 | 10.6 | 72 | 24.5 | 191 | 21 | 164 | 15.8 | 123 | 12 | 93
4.27 | 240 | 288 | 11.2 | 76 | 26 | 203 | 22.4 | 174 | 16.7 | 130 | 12.8 | 100
4.36 | 245 | 294 | 11.9 | 81 | 27.7 | 216 | 23.8 | 185 | 17.8 | 139 | 13.6 | 106
4.45 | 250 | 300 | 12.6 | 86 | 29.4 | 229 | 25.2 | 196 | 18.9 | 147 | 14.4 | 112
4.54 | 255 | 306 | 13.4 | 92 | 31.2 | 243 | 27 | 210 | 20 | 156 | 15.4 | 120
4.62 | 260 | 312 | 14.2 | 97 | 33 | 258 | 28.4 | 221 | 21.3 | 166 | 16.2 | 126
4.71 | 265 | 318 | 15 | 103 | 35 | 273 | 30.2 | 235 | 22.6 | 176 | 17.2 | 134
4.8 | 270 | 324 | 16 | 108 | 37 | 289 | 31.8 | 248 | 23.9 | 185 | 18 | 140
4.89 | 275 | 330 | 16.8 | 115 | 39.3 | 306 | 33.7 | 263 | 25 | 195 | 19.2 | 150
4.98 | 280 | 336 | 17.7 | 121 | 41.2 | 322 | 34.8 | 271 | 26.2 | 205 | 19.9 | 155
5.07 | 285 | 342 | 18.8 | 128 | 43.8 | 342 | 37.5 | 293 | 28.2 | 220 | 21.4 | 167
5.16 | 290 | 348 | 19.8 | 135 | 46 | 358 | 39.5 | 308 | 29.7 | 231 | 22.6 | 170
5.25 | 295 | 354 | 21 | 141 | 48.4 | 378 | 41.6 | 324 | 31.2 | 243 | 23.7 | 185
5.34 | 300 | 360 | 21.8 | 148 | 51 | 398 | 43.6 | 340 | 32.7 | 255 | 24.9 | 199
5.43 | 305 | 366 | 23 | 156 | 53.5 | 415 | 46 | 358 | 34.5 | 269 | 26.3 | 205
5.52 | 310 | 372 | 24 | 164 | 56 | 437 | 48.2 | 376 | 36 | 281 | 27.8 | 214
5.6 | 315 | 378 | 25 | 171 | 58.8 | 458 | 50.4 | 392 | 37.8 | 295 | 28.7 | 224
5.69 | 320 | 384 | 26.5 | 180 | 61.8 | 480 | 53 | 414 | 39.7 | 310 | 30.2 | 235
5.78 | 325 | 390 | 27.8 | 189 | 64.7 | 505 | 55.5 | 433 | 41.8 | 326 | 31.7 | 247
5.87 | 330 | 396 | 29 | 198 | 67.8 | 528 | 58.2 | 454 | 43.6 | 340 | 33.2 | 259
5.96 | 335 | 402 | 30.5 | 208 | 71 | 554 | 61 | 475 | 45.7 | 356 | 34.8 | 271
6.05 | 340 | 408 | 32 | 216 | 74 | 577 | 63.5 | 495 | 47.7 | 372 | 36.3 | 283
6.14 | 345 | 414 | 33.3 | 226 | 77.5 | 605 | 66.6 | 520 | 48.9 | 382 | 38 | 296
6.23 | 350 | 420 | 34.7 | 236 | 80 | 624 | 69.4 | 540 | 52 | 406 | 39.6 | 308