## Sheet1
冒口 |  |  |  |  | 当收缩率ε为下列值时，最大能补缩的铸件的体积Vc（重量Gc）
Mr/cm | d/mm | h/mm | Vr/dm3 | Gr/kg | 4.5% |  | 5% |  | 6% |  | 7%
[5 empty] | Vc/dm3 | Gc/kg | Vc/dm3 | Gc/kg | Vc/dm3 | Gc/kg | Vc/dm3 | Gc/kg
0.95 | 50 | 75 | 0.13 | 0.9 | 0.3 | 2.5 | 0.26 | 2 | 0.19 | 1.5 | 0.15 | 1.1
1.14 | 60 | 90 | 0.23 | 1.6 | 0.5 | 4 | 0.45 | 3.5 | 0.33 | 2.5 | 0.25 | 2
1.33 | 70 | 105 | 0.36 | 2.5 | 0.8 | 6.5 | 0.72 | 5.6 | 0.54 | 4 | 0.4 | 3
1.52 | 80 | 120 | 0.53 | 3.7 | 1.2 | 8.6 | 1.1 | 8 | 0.8 | 6 | 0.6 | 4.7
1.61 | 85 | 127.5 | 0.64 | 4.4 | 1.5 | 11.7 | 1.3 | 10 | 0.96 | 7.5 | 0.7 | 5.7
1.71 | 90 | 135 | 0.76 | 5.2 | 1.7 | 13 | 1.5 | 12 | 1.1 | 8.6 | 0.87 | 6.8
1.8 | 95 | 142.5 | 0.8 | 6.1 | 1.9 | 15 | 1.7 | 13 | 1.3 | 10 | 0.97 | 7.5
1.9 | 100 | 150 | 1.05 | 7.1 | 2.4 | 19 | 2.1 | 16 | 1.5 | 11 | 1.2 | 9.3
1.99 | 105 | 157.5 | 1.2 | 8.3 | 2.8 | 22 | 2.4 | 19 | 1.8 | 14 | 1.4 | 11
2.09 | 110 | 165 | 1.4 | 9.5 | 3.2 | 25 | 2.8 | 22 | 2.1 | 16 | 1.6 | 12
2.19 | 115 | 172.5 | 1.6 | 11 | 3.7 | 29 | 3.1 | 24 | 2.4 | 18 | 1.8 | 14
2.28 | 120 | 180 | 1.8 | 13 | 4.2 | 33 | 3.6 | 28 | 2.7 | 21 | 2.1 | 16
2.38 | 125 | 187.5 | 2 | 14 | 4.7 | 37 | 4.1 | 32 | 3 | 23 | 2.3 | 18
2.47 | 130 | 195 | 2.3 | 16 | 5.3 | 41 | 4.6 | 36 | 3.4 | 26 | 2.6 | 20
2.57 | 135 | 202.5 | 2.6 | 18 | 6 | 47 | 5.1 | 40 | 3.8 | 29 | 2.9 | 23
2.66 | 140 | 210 | 2.8 | 20 | 6.7 | 52 | 5.7 | 44 | 4.3 | 33 | 3.3 | 26
2.76 | 145 | 217.5 | 3.2 | 22 | 7.4 | 58 | 6.3 | 49 | 4.8 | 37 | 3.6 | 28
2.85 | 150 | 225 | 3.5 | 24 | 8.1 | 63 | 7 | 54 | 5.3 | 41 | 4 | 31
2.95 | 155 | 232.5 | 3.9 | 27 | 9.1 | 71 | 7.8 | 61 | 5.8 | 45 | 4.4 | 34
3.04 | 160 | 240 | 4.3 | 29 | 9.9 | 77 | 8.5 | 66 | 6.4 | 50 | 4.9 | 39
3.14 | 165 | 247.5 | 4.7 | 32 | 11 | 85 | 9.4 | 73 | 7 | 55 | 5.3 | 41
3.23 | 170 | 255 | 5.1 | 35 | 12 | 93 | 10 | 79 | 7.7 | 60 | 5.8 | 45
3.33 | 175 | 262.5 | 5.6 | 38 | 12.8 | 100 | 11 | 87 | 9.4 | 65 | 6.4 | 50
3.42 | 180 | 270 | 6.1 | 42 | 14.2 | 111 | 12.2 | 94 | 9 | 70 | 6.9 | 54
3.52 | 185 | 277.5 | 6.6 | 45 | 15.5 | 121 | 13.2 | 103 | 10 | 77 | 7.6 | 59
3.61 | 190 | 285 | 7.2 | 49 | 16.7 | 130 | 14 | 111 | 10.7 | 83 | 8 | 63
3.71 | 195 | 292.5 | 7.8 | 53 | 18 | 140 | 15.5 | 121 | 11.6 | 90 | 8.8 | 68
3.81 | 200 | 300 | 8.4 | 57 | 19.5 | 152 | 16.8 | 131 | 12.5 | 97 | 9.6 | 75
3.9 | 205 | 307.5 | 9 | 61 | 21 | 164 | 18 | 140 | 13.5 | 105 | 10.3 | 80
3.99 | 210 | 315 | 9.7 | 66 | 22.6 | 176 | 19 | 149 | 14.5 | 113 | 11 | 86
4.09 | 215 | 322.5 | 10.4 | 71 | 24 | 188 | 21 | 162 | 15.6 | 122 | 11.8 | 92
4.18 | 220 | 330 | 11.1 | 76 | 26 | 203 | 22 | 172 | 16.7 | 130 | 12.7 | 98
4.28 | 225 | 337.5 | 11.9 | 81 | 27.7 | 216 | 23.7 | 185 | 17.8 | 138 | 13.5 | 105
4.38 | 230 | 345 | 13 | 87 | 29.7 | 231 | 25.5 | 199 | 19 | 148 | 14.5 | 113
4.47 | 235 | 352.5 | 13.6 | 93 | 31.7 | 247 | 27 | 212 | 20.3 | 158 | 15.5 | 121
4.57 | 240 | 360 | 14.4 | 98 | 33.5 | 261 | 28.7 | 224 | 21.5 | 167 | 16.5 | 129
4.66 | 245 | 367.5 | 15.3 | 104 | 35.5 | 277 | 30.5 | 248 | 23 | 179 | 17.4 | 136
4.7 | 250 | 375 | 16.3 | 111 | 38 | 297 | 32.6 | 254 | 24.4 | 190 | 18.6 | 145
4.85 | 255 | 382.5 | 17.3 | 118 | 40 | 312 | 34.6 | 270 | 26 | 203 | 19.7 | 154
4.95 | 260 | 390 | 18.3 | 124 | 42.5 | 331 | 36.5 | 285 | 27.4 | 214 | 21 | 164
5.04 | 265 | 397.5 | 18.8 | 128 | 43.7 | 340 | 37.5 | 292 | 28 | 220 | 21.5 | 168
5.14 | 270 | 405 | 20.3 | 138 | 47 | 368 | 40.7 | 317 | 30.3 | 236 | 23 | 179
5.23 | 275 | 412.5 | 21.7 | 147 | 50.5 | 394 | 43.4 | 339 | 32.4 | 253 | 24.7 | 192
5.33 | 280 | 420 | 22.9 | 156 | 55.5 | 432 | 45.7 | 356 | 34.3 | 267 | 26 | 203
5.42 | 285 | 427.5 | 24.2 | 165 | 56.3 | 438 | 48 | 375 | 36 | 281 | 27.5 | 214
5.52 | 290 | 435 | 25.5 | 174 | 59.3 | 462 | 51 | 398 | 38.7 | 298 | 29 | 226
5.61 | 295 | 442.5 | 26.8 | 182 | 62.4 | 485 | 53.5 | 418 | 40 | 312 | 30.6 | 238
5.71 | 300 | 450 | 28.2 | 192 | 65.6 | 513 | 56.5 | 440 | 42.7 | 333 | 32 | 251
5.8 | 305 | 457.5 | 29.6 | 202 | 69 | 537 | 59 | 460 | 44.3 | 346 | 33.8 | 263
5.9 | 310 | 465 | 31 | 212 | 72.6 | 566 | 62 | 482 | 46.6 | 363 | 35.5 | 277
5.99 | 315 | 472.5 | 32.7 | 222 | 76 | 593 | 65.3 | 510 | 49 | 382 | 37.3 | 291
6.09 | 320 | 480 | 34.2 | 232 | 79.5 | 620 | 68.4 | 533 | 51.3 | 400 | 39 | 304
6.18 | 325 | 487.5 | 35.8 | 243 | 83.4 | 650 | 71.6 | 560 | 53.6 | 418 | 41 | 320
6.28 | 330 | 495 | 37.6 | 256 | 97.5 | 682 | 75 | 585 | 56.3 | 440 | 43 | 335
6.37 | 335 | 502.5 | 39.3 | 267 | 91 | 710 | 78.5 | 612 | 59 | 458 | 45 | 351
6.47 | 340 | 510 | 41 | 280 | 95.6 | 746 | 82 | 640 | 61.9 | 480 | 47 | 367
6.56 | 345 | 517.5 | 43 | 292 | 100 | 780 | 85.7 | 668 | 64.2 | 500 | 49 | 382
6.66 | 350 | 525 | 44.8 | 305 | 104 | 811 | 89.5 | 697 | 67 | 522 | 51 | 398