## Sheet1
冒口 |  |  |  |  | 当收缩率ε为下列值时，最大能补缩的铸件的体积Vc（重量Gc）
Mr/cm | d/mm | h/mm | Vr/dm3 | Gr/kg | 4.5% |  | 5% |  | 6% |  | 7%
[5 empty] | Vc/dm3 | Gc/kg | Vc/dm3 | Gc/kg | Vc/dm3 | Gc/kg | Vc/dm3 | Gc/kg
0.83 | 50 | 50 | 0.082 | 0.6 | 0.19 | 1.5 | 0.16 | 1.2 | 0.12 | 0.9 | 0.09 | 0.7
0.99 | 60 | 60 | 0.141 | 1 | 0.33 | 2.5 | 0.28 | 2.2 | 0.21 | 1.8 | 0.16 | 1.2
1.16 | 70 | 70 | 0.224 | 1.5 | 0.52 | 4 | 0.44 | 3.5 | 0.33 | 2.5 | 0.25 | 2
1.32 | 80 | 80 | 0.335 | 2.3 | 0.78 | 6 | 0.67 | 5.2 | 0.5 | 3.9 | 0.38 | 3
1.41 | 85 | 85 | 0.4 | 2.7 | 0.92 | 7 | 0.8 | 6.2 | 0.6 | 4.7 | 0.45 | 3.5
1.49 | 90 | 90 | 0.476 | 3.2 | 1.1 | 8.5 | 0.95 | 7.4 | 0.71 | 5.5 | 0.54 | 4.2
1.57 | 95 | 95 | 0.56 | 3.8 | 1.3 | 10 | 1.1 | 8.5 | 0.84 | 6.5 | 0.64 | 5
1.66 | 100 | 100 | 0.654 | 4.5 | 1.5 | 11.7 | 1.3 | 10 | 0.98 | 7.6 | 0.74 | 5.8
1.74 | 105 | 105 | 0.755 | 5.2 | 1.76 | 13.7 | 1.5 | 11.7 | 1.13 | 8.8 | 0.86 | 6.7
1.82 | 110 | 110 | 0.87 | 6 | 2 | 15.7 | 1.7 | 13 | 1.3 | 10 | 0.99 | 7.7
1.91 | 115 | 115 | 0.994 | 6.8 | 2.3 | 18 | 2 | 15 | 1.5 | 11 | 1.1 | 8.6
1.99 | 120 | 120 | 1.13 | 7.7 | 2.64 | 20.5 | 2.2 | 17 | 1.7 | 13 | 1.3 | 10
2.07 | 125 | 125 | 1.27 | 8.6 | 2.96 | 23 | 2.5 | 19 | 1.9 | 15 | 1.5 | 11
2.15 | 130 | 130 | 1.43 | 9.7 | 3.34 | 26 | 2.8 | 22 | 2.1 | 16 | 1.6 | 12
2.24 | 135 | 135 | 1.6 | 11 | 3.73 | 29 | 3.2 | 25 | 2.4 | 18 | 1.8 | 14
2.32 | 140 | 140 | 1.79 | 12 | 4.18 | 32 | 3.5 | 27 | 2.7 | 21 | 2 | 15
2.4 | 145 | 145 | 1.99 | 14 | 4.64 | 36 | 3.9 | 30 | 3 | 23 | 2.2 | 17
2.49 | 150 | 150 | 2.2 | 15 | 5.13 | 40 | 4.4 | 34 | 3.3 | 26 | 2.5 | 19
2.57 | 155 | 155 | 2.43 | 17 | 5.76 | 45 | 4.8 | 37 | 3.6 | 28 | 2.76 | 21
2.65 | 160 | 160 | 2.68 | 18 | 5.25 | 49 | 5.3 | 41 | 4 | 31 | 3.06 | 24
2.74 | 165 | 165 | 2.94 | 20 | 6.85 | 53 | 5.8 | 45 | 4.4 | 34 | 3.35 | 26
2.82 | 170 | 170 | 3.21 | 22 | 7.5 | 58 | 6.4 | 50 | 4.8 | 37 | 3.67 | 28
2.9 | 175 | 175 | 3.5 | 24 | 8.16 | 63 | 7 | 54 | 5.3 | 41 | 4 | 31
2.98 | 180 | 180 | 3.81 | 26 | 8.9 | 69 | 7.6 | 59 | 5.7 | 44 | 4.3 | 33
3.07 | 185 | 185 | 4.14 | 28 | 9.65 | 75 | 8.2 | 64 | 6.2 | 48 | 4.7 | 36
3.15 | 190 | 190 | 4.47 | 30 | 10.4 | 81 | 8.9 | 69 | 6.7 | 52 | 5.1 | 40
3.23 | 195 | 195 | 4.85 | 33 | 11.3 | 88 | 9.7 | 75 | 7.3 | 57 | 5.5 | 43
3.32 | 200 | 200 | 5.24 | 36 | 12.2 | 95 | 10.4 | 81 | 7.8 | 61 | 5.9 | 46
3.4 | 205 | 205 | 5.63 | 38 | 13.1 | 102 | 11.2 | 86 | 8.4 | 65 | 6.4 | 50
3.48 | 210 | 210 | 6.06 | 41 | 14.1 | 110 | 12 | 94 | 9.1 | 71 | 7 | 54
3.57 | 215 | 215 | 6.5 | 44 | 15.1 | 118 | 13 | 100 | 9.7 | 75 | 7.4 | 57
3.65 | 220 | 220 | 6.95 | 47 | 16.2 | 126 | 14 | 108 | 10.4 | 81 | 7.9 | 61
3.73 | 225 | 225 | 7.45 | 51 | 17.3 | 134 | 15 | 116 | 11 | 86 | 8.5 | 66
3.81 | 230 | 230 | 7.9 | 54 | 18.4 | 143 | 16 | 123 | 12 | 92 | 9 | 70
3.9 | 235 | 235 | 8.5 | 58 | 19.8 | 154 | 17 | 132 | 12.7 | 99 | 9.7 | 75
3.98 | 240 | 240 | 9 | 61 | 21 | 164 | 18 | 140 | 13.5 | 105 | 10.2 | 79
4.06 | 245 | 245 | 9.6 | 65 | 22 | 174 | 19 | 150 | 14.4 | 112 | 11 | 86
4.15 | 250 | 250 | 10.2 | 70 | 24 | 185 | 20.4 | 160 | 15.3 | 119 | 11.6 | 90
4.23 | 255 | 255 | 10.8 | 74 | 25 | 196 | 21.6 | 168 | 16.2 | 126 | 12.3 | 96
4.31 | 260 | 260 | 11.4 | 78 | 26.5 | 205 | 22.8 | 178 | 17 | 132 | 13 | 101
4.39 | 265 | 265 | 12.1 | 82 | 28 | 220 | 24 | 187 | 18 | 140 | 13.8 | 107
4.48 | 270 | 270 | 12.8 | 87 | 29.8 | 232 | 25.6 | 200 | 19 | 148 | 14.6 | 114
4.56 | 275 | 275 | 13.6 | 93 | 31.7 | 247 | 27 | 210 | 20.4 | 159 | 15.5 | 121
4.64 | 280 | 280 | 14.3 | 97 | 33.4 | 260 | 28.6 | 223 | 21.4 | 167 | 16.3 | 127
4.73 | 285 | 285 | 15.1 | 103 | 35 | 274 | 30 | 234 | 22.6 | 176 | 17.2 | 134
4.81 | 290 | 290 | 15.9 | 108 | 37 | 290 | 31.8 | 248 | 23.8 | 186 | 18 | 140
4.89 | 295 | 295 | 16.8 | 114 | 39 | 305 | 33.6 | 262 | 25 | 195 | 19 | 148
4.98 | 300 | 300 | 17.6 | 120 | 41 | 320 | 35 | 273 | 26.5 | 206 | 20 | 156
5.06 | 305 | 305 | 18.5 | 126 | 43 | 335 | 37 | 288 | 27.8 | 216 | 21 | 164
5.14 | 310 | 310 | 19.5 | 132 | 45 | 352 | 39 | 302 | 28.5 | 222 | 21.7 | 169
5.23 | 315 | 315 | 20.4 | 140 | 47.8 | 370 | 41 | 318 | 31 | 242 | 23 | 180
5.31 | 320 | 320 | 21.4 | 146 | 50 | 390 | 43 | 334 | 32 | 250 | 24.4 | 190
5.39 | 325 | 325 | 22.4 | 152 | 52 | 408 | 45 | 350 | 33.5 | 262 | 25.5 | 199
5.47 | 330 | 330 | 23.4 | 159 | 54.5 | 425 | 47 | 365 | 35 | 273 | 27 | 210
5.56 | 335 | 335 | 24.5 | 166 | 57 | 444 | 49 | 392 | 36.8 | 286 | 28 | 218
5.64 | 340 | 340 | 25.7 | 175 | 60 | 468 | 51.4 | 400 | 38.5 | 300 | 29 | 226
5.72 | 345 | 345 | 26.8 | 182 | 62.5 | 487 | 54 | 417 | 40 | 312 | 30.6 | 238
5.81 | 350 | 350 | 28 | 190 | 65 | 510 | 56 | 437 | 42 | 327 | 32 | 250