## Sheet1
冒口 | [5 empty] | 当收缩率ε为下列值时，最大能补缩的铸件的体积Vc（重量Gc）
类型 | Mr/cm | d/mm | h/mm | Vr/dm3 | Gr/kg | 4.5% |  | 5% |  | 6% |  | 7%
[6 empty] | Vc/dm3 | Gc/kg | Vc/dm3 | Gc/kg | Vc/dm3 | Gc/kg | Vc/dm3 | Gc/kg
1 | 2.01 | 100 | 150 | 1.42 | 10 | 3 | 23.5 | 2.6 | 20 | 1.9 | 15 | 1.4 | 11
2 | 1.87 |  |  | 1.18 | 8 | 2.49 | 19.4 | 2.21 | 16.6 | 1.57 | 12 | 1.2 | 9.2
1 | 2.21 | 110 | 165 | 1.9 | 13 | 4 | 31 | 3.4 | 26.7 | 2.5 | 19.7 | 1.9 | 15
2 | 2.05 |  |  | 1.57 | 11 | 3.3 | 25.8 | 2.8 | 22 | 2.1 | 16 | 1.57 | 12
1 | 2.41 | 120 | 180 | 2.4 | 17 | 5.2 | 40 | 4.4 | 34.6 | 3.3 | 25.6 | 2.4 | 19
2 | 2.24 |  |  | 2.04 | 14 | 4.3 | 33.6 | 3.67 | 28.6 | 2.7 | 21 | 2.04 | 16
1 | 26.1 | 130 | 195 | 3.1 | 22 | 6.6 | 51.6 | 5.6 | 44 | 4.2 | 32.5 | 3.1 | 24.5
2 | 2.43 |  |  | 2.6 | 18 | 5.5 | 43 | 1.67 | 36.5 | 3.45 | 27 | 2.6 | 20
1 | 2.81 | 140 | 210 | 3.9 | 27 | 8.3 | 64.5 | 7 | 55 | 5.2 | 40 | 3.9 | 30
2 | 2.62 |  |  | 3.24 | 22 | 6.8 | 53 | 5.8 | 45.5 | 4.3 | 33.6 | 3.24 | 25
1 | 3.01 | 150 | 225 | 4.8 | 33 | 10.2 | 79 | 8.7 | 67.7 | 6.4 | 50 | 4.8 | 37.6
2 | 2.8 |  |  | 3.98 | 27 | 8.4 | 65.5 | 7.1 | 56 | 5.3 | 41.3 | 3.98 | 31
1 | 3.21 | 160 | 240 | 5.85 | 40 | 12.4 | 96 | 10.5 | 82 | 7.8 | 61 | 5.85 | 45.6
2 | 2.99 |  |  | 4.83 | 33 | 10.2 | 79.5 | 8.7 | 68 | 6.4 | 50 | 4.83 | 37.7
1 | 3.41 | 170 | 255 | 7 | 48 | 14.8 | 115 | 12.6 | 98.5 | 9.3 | 73 | 7 | 55
2 | 3.18 |  |  | 5.79 | 39 | 12.2 | 95 | 10.4 | 81 | 7.7 | 60 | 5.8 | 45
1 | 3.61 | 180 | 270 | 8.3 | 57 | 17.6 | 137 | 15 | 117 | 11 | 86 | 8.3 | 65
2 | 3.36 |  |  | 6.88 | 47 | 14.5 | 113 | 12.4 | 96 | 9.15 | 71 | 6.88 | 53
1 | 3.81 | 190 | 285 | 9.8 | 67 | 20.7 | 161 | 17.6 | 137 | 13 | 101 | 9.8 | 76
2 | 3.55 |  |  | 8 | 55 | 17 | 133 | 14.6 | 113 | 10.7 | 84 | 8 | 63
1 | 4.02 | 200 | 300 | 11.4 | 78 | 24 | 188 | 20.6 | 160 | 15.2 | 118 | 11.4 | 89
2 | 3.74 |  |  | 9.44 | 64 | 18 | 155 | 17 | 132 | 12.6 | 98 | 9.44 | 74
1 | 4.22 | 210 | 315 | 13.2 | 90 | 28 | 218 | 23.8 | 186 | 17.6 | 137 | 13.2 | 103
2 | 3.39 |  |  | 10.9 | 74 | 23 | 180 | 19.7 | 153 | 14.5 | 113 | 10.9 | 85
1 | 4.42 | 220 | 330 | 15.2 | 104 | 32 | 250 | 27.4 | 213 | 20.2 | 158 | 15.2 | 118
2 | 4.11 |  |  | 12.6 | 85 | 26.5 | 207 | 22.6 | 176 | 16.7 | 130 | 12.6 | 98
1 | 4.62 | 230 | 345 | 17.4 | 119 | 36.7 | 286 | 31.3 | 244 | 23 | 180 | 17.4 | 135
2 | 4.3 |  |  | 14.4 | 98 | 30 | 230 | 25.8 | 201 | 19 | 149 | 14.4 | 112
1 | 4.82 | 240 | 360 | 19.7 | 135 | 41.7 | 325 | 35.5 | 277 | 26.3 | 205 | 19.7 | 154
2 | 4.49 |  |  | 16.3 | 111 | 34.4 | 268 | 29.4 | 229 | 21.7 | 169 | 16.3 | 127
1 | 5.02 | 250 | 375 | 22.3 | 152 | 47 | 367 | 40 | 313 | 29.7 | 231 | 22.3 | 174
2 | 4.67 |  |  | 18.4 | 125 | 39 | 303 | 33 | 259 | 24.5 | 191 | 18.4 | 144
1 | 5.22 | 260 | 390 | 25 | 171 | 53 | 413 | 45.2 | 352 | 33.4 | 260 | 25 | 196
2 | 4.86 |  |  | 20.07 | 141 | 44 | 341 | 37 | 291 | 27.6 | 215 | 20.7 | 162
1 | 5.42 | 270 | 405 | 28 | 192 | 59.3 | 463 | 50.6 | 395 | 37.4 | 292 | 28 | 219
2 | 5.05 |  |  | 23 | 158 | 49 | 382 | 42 | 326 | 31 | 241 | 23 | 181
1 | 5.62 | 280 | 420 | 31.4 | 214 | 66 | 516 | 56.5 | 440 | 41.7 | 325 | 31.4 | 244
2 | 5.23 |  |  | 25.9 | 176 | 54.7 | 426 | 46.6 | 364 | 34.5 | 269 | 25.9 | 202
1 | 5.82 | 290 | 435 | 34.9 | 237 | 73.5 | 573 | 62.7 | 489 | 46.8 | 361 | 34.8 | 272
2 | 5.42 |  |  | 28.8 | 196 | 61 | 474 | 52 | 404 | 38 | 298 | 28.8 | 224
1 | 6.03 | 300 | 450 | 38.6 | 263 | 81.4 | 635 | 69.4 | 542 | 51.8 | 400 | 38.6 | 300
2 | 5.61 |  |  | 31.6 | 217 | 67 | 524 | 57 | 447 | 42.4 | 330 | 32 | 248
1 | 6.23 | 310 | 465 | 42.6 | 290 | 89.8 | 700 | 76.6 | 598 | 56.6 | 442 | 42.6 | 332
2 | 5.79 |  |  | 35 | 239 | 74 | 578 | 63 | 493 | 46 | 365 | 35 | 274
1 | 6.43 | 320 | 480 | 46.8 | 319 | 98.8 | 770 | 84.3 | 657 | 62.3 | 485 | 46.8 | 365
2 | 5.98 |  |  | 38.7 | 263 | 81 | 636 | 69.6 | 543 | 51.4 | 401 | 38.7 | 301
1 | 6.63 | 330 | 495 | 51.4 | 350 | 108 | 845 | 92.4 | 721 | 68.3 | 533 | 51.4 | 400
2 | 6.17 |  |  | 42.4 | 288 | 89.5 | 698 | 76 | 595 | 56 | 440 | 42 | 330
1 | 6.83 | 340 | 510 | 56 | 382 | 118.5 | 924 | 101 | 788 | 74.7 | 583 | 56 | 438
2 | 6.35 |  |  | 46.4 | 315 | 98 | 763 | 83.5 | 651 | 62 | 481 | 46.4 | 362
1 | 7.03 | 350 | 525 | 61.3 | 417 | 129 | 1000 | 110 | 860 | 81.5 | 635 | 61.3 | 478
2 | 6.54 |  |  | 50.6 | 344 | 107 | 833 | 91 | 710 | 67 | 525 | 50.6 | 395
1 | 7.23 | 360 | 540 | 66.7 | 454 | 141 | 1090 | 120 | 936 | 88.7 | 691 | 66.7 | 520
2 | 6.73 |  |  | 55 | 374 | 116 | 906 | 99 | 773 | 73 | 571 | 55 | 429
1 | 7.43 | 370 | 555 | 72.4 | 492 | 153 | 1190 | 130 | 1010 | 96.3 | 750 | 72.4 | 564
2 | 6.92 |  |  | 59.8 | 406 | 126 | 984 | 107 | 839 | 79.5 | 620 | 59.8 | 466
1 | 7.63 | 380 | 570 | 78.4 | 533 | 165.4 | 1290 | 141 | 1100 | 104 | 813 | 78.4 | 611
2 | 7.1 |  |  | 64.7 | 440 | 136.6 | 1060 | 116.5 | 909 | 86 | 672 | 64.7 | 505
1 | 7.83 | 390 | 585 | 84.8 | 577 | 179 | 1390 | 152.6 | 1190 | 113 | 879 | 84.8 | 661
2 | 7.29 |  |  | 70 | 476 | 148 | 1150 | 126 | 983 | 93 | 726 | 70 | 546
1 | 8.04 | 400 | 600 | 91.4 | 622 | 193 | 1500 | 164 | 1280 | 122 | 949 | 91.4 | 713
2 | 7.48 |  |  | 75.5 | 514 | 159 | 1240 | 136 | 1060 | 100 | 783 | 75.5 | 589
1 | 8.44 | 420 | 630 | 106 | 720 | 223 | 1740 | 191 | 1480 | 141 | 1090 | 106 | 825
2 | 7.85 |  |  | 87.4 | 594 | 184 | 1430 | 157 | 1220 | 116 | 907 | 87.4 | 682
1 | 8.84 | 440 | 660 | 121.7 | 828 | 257 | 2000 | 219 | 1710 | 162 | 1260 | 121.7 | 949
2 | 8.22 |  |  | 100 | 683 | 212 | 1650 | 181 | 1410 | 133 | 1040 | 100 | 784
1 | 9.24 | 460 | 690 | 139 | 946 | 293 | 2280 | 250 | 1950 | 185 | 1440 | 139 | 1080
2 | 8.6 |  |  | 114.8 | 781 | 242 | 1890 | 206 | 1610 | 152 | 1190 | 114.8 | 896
1 | 9.64 | 480 | 720 | 158 | 1080 | 333 | 2600 | 284 | 2210 | 210 | 1640 | 158 | 1230
2 | 8.97 |  |  | 130.5 | 887 | 275 | 2140 | 235 | 1830 | 173 | 1350 | 130.5 | 1010
1 | 10.05 | 500 | 750 | 178.6 | 1220 | 377 | 2940 | 321 | 2510 | 237 | 1850 | 178.6 | 1390
2 | 9.35 |  |  | 147.5 | 1000 | 311 | 2420 | 265 | 2070 | 196 | 1530 | 147 | 1150
1 | 10.45 | 520 | 780 | 201 | 1370 | 424 | 3300 | 362 | 2820 | 267 | 2080 | 201 | 1560
2 | 9.72 |  |  | 166 | 1130 | 350 | 2730 | 298 | 2320 | 220 | 1720 | 166 | 1290
1 | 10.85 | 540 | 810 | 225 | 1530 | 475 | 3700 | 405 | 3160 | 299 | 2330 | 225 | 1750
2 | 10.1 |  |  | 185.8 | 1270 | 392 | 3050 | 334 | 2610 | 247 | 1920 | 185.8 | 1450
1 | 11.25 | 560 | 840 | 251 | 1710 | 530 | 4130 | 452 | 3520 | 333 | 2600 | 251 | 1950
2 | 10.47 |  |  | 207 | 1410 | 437 | 3410 | 373 | 2910 | 275 | 2150 | 207 | 1610
1 | 11.65 | 580 | 870 | 279 | 1900 | 588 | 4580 | 502 | 3910 | 371 | 2890 | 279 | 2170
2 | 10.84 |  |  | 230 | 1570 | 486 | 3790 | 414 | 3230 | 306 | 2380 | 230 | 1790
1 | 12.06 | 600 | 900 | 308.6 | 2100 | 651 | 5080 | 555 | 4330 | 410 | 3200 | 308.6 | 2400
2 | 11.22 |  |  | 255 | 1730 | 537 | 4091 | 458 | 3570 | 339 | 2640 | 255 | 1980
1 | 12.46 | 620 | 930 | 340.6 | 2320 | 718 | 5600 | 613 | 4780 | 453 | 3530 | 340.6 | 2650
2 | 11.59 |  |  | 281 | 1910 | 593 | 4620 | 506 | 3940 | 374 | 2910 | 281 | 2190
1 | 12.86 | 640 | 960 | 374.6 | 2550 | 790 | 6160 | 674 | 5260 | 498 | 3880 | 374.6 | 2920
2 | 11.96 |  |  | 309 | 2100 | 653 | 5090 | 556 | 4340 | 411 | 3210 | 309 | 2410
1 | 13.26 | 660 | 990 | 411 | 2800 | 866 | 6760 | 739 | 5760 | 546 | 4260 | 411 | 3200
2 | 12.34 |  |  | 339 | 2310 | 716 | 5580 | 610 | 4760 | 451 | 3520 | 339 | 2640
1 | 13.66 | 680 | 1020 | 449 | 3060 | 948 | 7390 | 808 | 6300 | 597 | 4660 | 449 | 3500
2 | 12.71 |  |  | 371 | 2520 | 783 | 6100 | 667 | 5200 | 493 | 3840 | 371 | 2890
1 | 14.07 | 700 | 1050 | 490 | 3330 | 1034 | 9060 | 882 | 6880 | 652 | 5080 | 490 | 3820
2 | 13.09 |  |  | 404.7 | 2750 | 854 | 6660 | 728 | 5680 | 538 | 4190 | 404 | 3150
1 | 14.47 | 720 | 1080 | 533 | 3630 | 1125 | 8770 | 960 | 7480 | 709 | 5530 | 533 | 4160
2 | 13.46 |  |  | 440 | 3000 | 929 | 7240 | 792 | 6180 | 585 | 4570 | 440 | 3430
1 | 14.87 | 740 | 1110 | 579 | 3940 | 1222 | 9530 | 1042 | 8130 | 770 | 6000 | 579 | 4510
2 | 13.83 |  |  | 478 | 3520 | 1008 | 7870 | 861 | 6710 | 636 | 4960 | 478 | 3730
1 | 15.27 | 760 | 1140 | 627 | 4270 | 1323 | 10320 | 1129 | 8800 | 834 | 6500 | 627 | 4890
2 | 14.21 |  |  | 518 | 350 | 1093 | 8520 | 932 | 7270 | 689 | 5370 | 518 | 4040
1 | 15.67 | 780 | 1170 | 678 | 4610 | 1431 | 11160 | 1220 | 9520 | 902 | 7030 | 678 | 5280
2 | 14.58 |  |  | 559.9 | 3810 | 1181 | 9210 | 1008 | 7860 | 745 | 5810 | 559.9 | 4360
1 | 16.08 | 800 | 1200 | 731.6 | 4980 | 1543 | 12040 | 1317 | 10270 | 973 | 7590 | 731.6 | 5700
2 | 14.96 |  |  | 604 | 4110 | 1274 | 9940 | 1087 | 8480 | 803 | 6260 | 604 | 4710
1 | 17.08 | 850 | 1275 | 877.6 | 5970 | 1852 | 14440 | 1579 | 12320 | 1167 | 9100 | 877.6 | 5840
2 | 15.89 |  |  | 724.7 | 4930 | 1529 | 11920 | 1304 | 10170 | 963 | 7510 | 724.7 | 5650
1 | 18.09 | 900 | 1350 | 1042 | 7090 | 2198 | 17140 | 1875 | 14620 | 1385 | 10800 | 1042 | 8120
2 | 16.83 |  |  | 860 | 5850 | 1815 | 14150 | 1548 | 12070 | 1144 | 8920 | 860 | 6710
1 | 19.09 | 950 | 1425 | 1225 | 8330 | 2585 | 20160 | 2205 | 17200 | 1629 | 12710 | 1225 | 9550
2 | 17.76 |  |  | 1911 | 6880 | 2134 | 16650 | 1821 | 14200 | 1345 | 10490 | 1011 | 7980
1 | 20.1 | 1000 | 1500 | 1429 | 9720 | 3015 | 23510 | 2672 | 20060 | 1900 | 14820 | 1429 | 11140
2 | 18.7 |  |  | 1180 | 8020 | 2489 | 19420 | 2124 | 16560 | 1569 | 12240 | 1180 | 9200