## Sheet1
冒口 |  |  |  |  | 当收缩率ε为下列值时，最大能补缩的铸件体积Vc（重量Gc）
类型 | Mr/cm | d=h/mm | Vr/dm3 | Gr/kg | 4.5% |  | 5% |  | 6% |  | 7%
[5 empty] | Vc/dm3 | Gc/kg | Vc/dm3 | Gc/kg | Vc/dm3 | Gc/kg | Vc/dm3 | Gc/kg
1 | 1.77 | 100 | 0.95 | 6.5 | 2.01 | 15.7 | 1.71 | 13.4 | 1.26 | 9.9 | 0.95 | 7.4
2 | 1.66 |  | 0.785 | 5.4 | 1.66 | 12.9 | 1.41 | 11 | 1.04 | 8.1 | 0.78 | 6.1
1 | 1.95 | 110 | 1.27 | 8.6 | 2.67 | 20.8 | 2.28 | 17.8 | 1.68 | 13.1 | 1.27 | 9.9
2 | 1.83 |  | 1.05 | 7.1 | 2.2 | 17.2 | 1.88 | 14.7 | 1.39 | 10.8 | 1.04 | 8.1
1 | 2.12 | 120 | 1.65 | 11.2 | 3.47 | 27.1 | 2.96 | 23.1 | 2.19 | 17 | 1.65 | 12.8
2 | 2 |  | 1.36 | 9.2 | 2.86 | 22.3 | 2.44 | 19 | 1.8 | 14 | 1.36 | 10.6
1 | 2.3 | 130 | 2.1 | 14.3 | 4.42 | 34.5 | 3.77 | 29.4 | 2.78 | 21.7 | 2.1 | 16.3
2 | 2.17 |  | 1.72 | 11.7 | 3.64 | 28.4 | 3.1 | 24.3 | 2.29 | 17.9 | 1.72 | 13.5
1 | 2.48 | 140 | 2.61 | 17.8 | 5.51 | 43 | 4.7 | 36.7 | 3.43 | 27.1 | 2.61 | 20.4
2 | 2.33 |  | 2.15 | 14.6 | 4.54 | 35.4 | 2.88 | 30.2 | 2.86 | 22.3 | 2.15 | 16.8
1 | 2.66 | 150 | 3.22 | 21.9 | 6.79 | 53 | 5.8 | 45.1 | 4.28 | 33.4 | 3.22 | 25.1
2 | 2.5 |  | 2.65 | 18 | 5.59 | 43.6 | 4.77 | 37.5 | 3.52 | 27.5 | 2.65 | 20.7
1 | 2.84 | 160 | 3.9 | 26.5 | 8.24 | 64.3 | 7 | 54.8 | 5.2 | 40.5 | 3.9 | 30.4
2 | 2.67 |  | 3.2 | 22 | 6.78 | 53 | 5.79 | 45 | 4.27 | 33.4 | 3.2 | 25
1 | 3.01 | 170 | 4.68 | 32 | 9.88 | 77 | 8.4 | 65.7 | 6.23 | 48.6 | 4.68 | 36.5
2 | 2.83 |  | 3.86 | 26.2 | 8.14 | 63.5 | 6.94 | 54 | 5.13 | 40 | 3.86 | 30
1 | 3.19 | 180 | 5.56 | 37.8 | 11.73 | 91.5 | 10 | 78 | 7.4 | 57.7 | 5.56 | 43.4
2 | 3 |  | 4.58 | 31 | 9.66 | 75.3 | 8.24 | 64.3 | 6.9 | 47.5 | 4.58 | 35.7
1 | 2.27 | 190 | 6.54 | 44.5 | 13.8 | 108 | 11.8 | 92 | 8.7 | 68 | 6.54 | 51
2 | 3.16 |  | 5.4 | 37 | 11.4 | 88.6 | 9.7 | 75.6 | 7.16 | 55.8 | 5.38 | 42
1 | 3.55 | 200 | 7.63 | 52 | 16 | 125 | 13.7 | 107 | 10.2 | 79 | 7.63 | 59.5
2 | 3.33 |  | 6.3 | 43 | 13.2 | 103 | 11.3 | 88 | 8.35 | 65 | 6.3 | 49
1 | 3.73 | 210 | 8.83 | 60 | 18.6 | 145 | 15.9 | 124 | 11.7 | 91.6 | 8.83 | 69
2 | 3.5 |  | 7.27 | 49.5 | 15.4 | 120 | 13 | 102 | 9.67 | 75.4 | 7.27 | 56.7
1 | 3.9 | 220 | 10.15 | 69 | 21.4 | 167 | 18.3 | 142.5 | 13.5 | 105 | 10.15 | 79.2
2 | 3.66 |  | 8.36 | 57 | 17.6 | 137 | 15 | 117 | 11.1 | 87 | 8.36 | 65
1 | 4.1 | 230 | 11.6 | 79 | 24.5 | 190 | 20.8 | 163 | 15.4 | 120 | 11.6 | 90.5
2 | 3.83 |  | 9.55 | 65 | 20.1 | 157 | 17.2 | 134 | 12.7 | 99 | 9.55 | 74.5
1 | 4.26 | 240 | 13.2 | 89.6 | 27.8 | 217 | 23.7 | 185 | 17.5 | 137 | 13.2 | 101
2 | 4 |  | 10.8 | 74 | 22.9 | 178 | 19.5 | 152 | 14.4 | 113 | 10.8 | 84
1 | 4.44 | 250 | 14.9 | 101 | 31.4 | 245 | 26.8 | 209 | 19.8 | 154 | 14.9 | 116
2 | 4.16 |  | 12.3 | 84 | 25.9 | 202 | 22 | 172 | 16.3 | 127 | 12.3 | 96
1 | 4.61 | 260 | 16.7 | 114 | 35.3 | 276 | 30.2 | 235 | 22.3 | 174 | 16.7 | 131
2 | 4.33 |  | 13.8 | 94 | 29 | 227 | 24.8 | 194 | 18.3 | 143 | 13.8 | 107
1 | 4.79 | 270 | 18.8 | 128 | 39.6 | 309 | 33.8 | 263 | 24.9 | 195 | 18.8 | 146
2 | 4.5 |  | 15.4 | 105 | 32.6 | 254 | 27.8 | 217 | 20.5 | 160 | 15.4 | 120
1 | 4.97 | 280 | 20.9 | 142 | 44.1 | 344 | 37.7 | 294 | 27.8 | 217 | 20.9 | 163
2 | 4.66 |  | 17.2 | 117 | 36.4 | 284 | 31 | 242 | 22.9 | 179 | 17.2 | 134
1 | 5.15 | 290 | 23.2 | 158 | 49 | 383 | 41.8 | 326 | 30.9 | 241 | 23.2 | 181
2 | 4.83 |  | 19.1 | 130 | 40.4 | 315 | 34.5 | 269 | 25.5 | 199 | 19.1 | 149
1 | 5.32 | 300 | 25.7 | 175 | 54.3 | 423 | 46.3 | 361 | 34.2 | 267 | 25.7 | 200
2 | 5 |  | 21.2 | 144 | 44.7 | 349 | 38.2 | 297 | 28.2 | 300 | 21.2 | 165
1 | 5.5 | 310 | 28.4 | 193 | 60 | 467 | 51.1 | 399 | 37.8 | 295 | 28.4 | 221
2 | 5.16 |  | 23.4 | 159 | 49.3 | 385 | 42 | 328 | 31.1 | 240 | 23.4 | 182
1 | 5.68 | 320 | 31.2 | 212 | 65.9 | 514 | 56.2 | 438 | 41.5 | 324 | 31.2 | 244
2 | 5.33 |  | 25.7 | 175 | 54.3 | 423 | 46.3 | 361 | 34.2 | 269 | 25.7 | 200
1 | 5.85 | 330 | 34.2 | 233 | 72.3 | 564 | 61.6 | 480 | 45.5 | 355 | 34.2 | 267
2 | 5.5 |  | 28.2 | 192 | 59.5 | 464 | 50.8 | 396 | 37.5 | 293 | 28.2 | 220
1 | 6.03 | 340 | 37.5 | 255 | 79 | 616 | 67.4 | 526 | 49.8 | 389 | 37.5 | 292
2 | 5.66 |  | 30.8 | 210 | 65.1 | 508 | 55.5 | 433 | 41 | 320 | 30.8 | 240
1 | 6.2 | 350 | 40.9 | 278 | 86.2 | 672 | 73.5 | 574 | 54.3 | 424 | 40.9 | 319
2 | 5.83 |  | 33.6 | 229 | 71 | 554 | 60.6 | 472 | 44.7 | 349 | 33.6 | 262
1 | 6.39 | 360 | 44.5 | 302 | 93.6 | 732 | 80 | 624 | 59.1 | 461 | 44.5 | 347
2 | 6 |  | 36.6 | 249 | 77.3 | 603 | 65.9 | 514 | 48.7 | 380 | 36.6 | 286
1 | 6.56 | 370 | 48.3 | 328 | 101.8 | 794 | 86.9 | 678 | 64.2 | 500 | 48.3 | 376
2 | 6.16 |  | 39.7 | 270 | 83.9 | 654 | 71.5 | 558 | 52.9 | 412 | 39.7 | 310
1 | 6.74 | 380 | 52.3 | 356 | 110 | 660 | 94 | 734 | 69.5 | 542 | 52.3 | 408
2 | 6.33 |  | 43 | 293 | 90.9 | 709 | 77.5 | 605 | 57.3 | 447 | 43 | 336
1 | 6.92 | 390 | 56.5 | 384 | 119 | 930 | 101.7 | 794 | 75.2 | 586 | 56.5 | 441
2 | 6.5 |  | 46.5 | 317 | 98.2 | 766 | 83.8 | 654 | 61.9 | 483 | 46.5 | 363
1 | 7.1 | 400 | 61 | 415 | 128.7 | 1000 | 109.8 | 856 | 81.1 | 633 | 61 | 476
2 | 6.66 |  | 50.2 | 341 | 106 | 827 | 90.4 | 705 | 66.8 | 521 | 50.2 | 392
1 | 7.45 | 420 | 70.6 | 480 | 149 | 1160 | 127 | 991 | 93.9 | 732 | 70.6 | 550
2 | 7 |  | 53.1 | 395 | 122.7 | 957 | 104.6 | 817 | 77.3 | 603 | 58.1 | 453
1 | 7.8 | 440 | 81.2 | 552 | 171 | 1333 | 146 | 1140 | 108 | 842 | 81.2 | 633
2 | 7.33 |  | 66.9 | 455 | 141 | 1100 | 120 | 939 | 88.9 | 694 | 66.9 | 521
1 | 8.16 | 460 | 92.8 | 630 | 195.7 | 1520 | 167 | 1300 | 123 | 962 | 92.8 | 724
2 | 7.67 |  | 76.4 | 520 | 161 | 1250 | 137.5 | 1070 | 101.6 | 793 | 76.4 | 596
1 | 8.52 | 480 | 105.4 | 717 | 222 | 1730 | 189.7 | 1480 | 140 | 1090 | 105.4 | 822
2 | 8 |  | 86.8 | 590 | 183 | 1420 | 156 | 1220 | 115.4 | 900 | 86.8 | 677
1 | 8.87 | 500 | 119 | 870 | 251 | 1960 | 214.4 | 1670 | 158.4 | 1230 | 119 | 929
2 | 8.33 |  | 98.1 | 667 | 207 | 1610 | 176.6 | 1370 | 130.5 | 1010 | 98.1 | 765
1 | 9.22 | 520 | 134 | 911 | 282.7 | 2200 | 241 | 1880 | 178 | 1390 | 134 | 1040
2 | 8.66 |  | 110 | 750 | 233 | 1810 | 198 | 1550 | 147 | 1140 | 110 | 861
1 | 9.58 | 540 | 150 | 1020 | 316.6 | 2470 | 270 | 2100 | 199.5 | 1550 | 150 | 1170
2 | 9 |  | 123.6 | 840 | 260 | 2030 | 222 | 1730 | 164 | 1280 | 123.6 | 964
1 | 9.93 | 560 | 167 | 1140 | 353 | 2750 | 301 | 2350 | 222.6 | 1730 | 167 | 1300
2 | 9.33 |  | 137.8 | 937 | 291 | 2270 | 248 | 1930 | 183 | 1430 | 137.8 | 1070
1 | 10.3 | 580 | 186 | 1260 | 392 | 3060 | 334.7 | 2610 | 247.3 | 1930 | 186 | 1450
2 | 9.67 |  | 153 | 1040 | 323 | 2520 | 276 | 2150 | 204 | 1580 | 153 | 1190
1 | 10.64 | 600 | 205.8 | 1400 | 434 | 3380 | 370.5 | 2890 | 273.8 | 2130 | 205.8 | 1600
2 | 10 |  | 169.6 | 1150 | 357 | 2790 | 305 | 2380 | 225 | 1760 | 169.6 | 1320
1 | 10.99 | 620 | 227 | 1540 | 479 | 3730 | 408.8 | 3190 | 302 | 2350 | 227 | 1770
2 | 10.33 |  | 187 | 1270 | 395 | 3080 | 336 | 2620 | 248 | 1940 | 187 | 1460
1 | 11.35 | 640 | 250 | 1700 | 527 | 4110 | 449.6 | 3510 | 332 | 2590 | 250 | 1950
2 | 10.66 |  | 206 | 1400 | 434 | 3380 | 370 | 2890 | 273 | 2130 | 206 | 1607
1 | 11.71 | 660 | 274 | 1860 | 578 | 4510 | 493 | 3840 | 364 | 2840 | 274 | 2130
2 | 11 |  | 225.7 | 1530 | 476 | 3710 | 406 | 3170 | 300 | 2340 | 225.7 | 1760
1 | 12.06 | 680 | 299.6 | 2040 | 632 | 4930 | 539.4 | 4200 | 398 | 3100 | 299.6 | 2330
2 | 11.33 |  | 246.8 | 1680 | 521 | 4060 | 444 | 3460 | 328 | 2560 | 246.8 | 1920
1 | 12.42 | 700 | 327 | 2220 | 689.7 | 5380 | 588.4 | 4590 | 434.7 | 3390 | 327 | 2550
2 | 11.67 |  | 269 | 1830 | 568 | 4430 | 484 | 3780 | 358 | 2790 | 269 | 2100
1 | 12.77 | 720 | 355.7 | 2420 | 750 | 5850 | 640 | 4990 | 473 | 3690 | 355.7 | 2770
2 | 12 |  | 293 | 1990 | 618 | 4820 | 527 | 4110 | 389 | 3040 | 293 | 2280
1 | 13.13 | 740 | 386 | 2630 | 814.8 | 6350 | 695 | 5420 | 513.6 | 4000 | 386 | 3010
2 | 12.33 |  | 318 | 2160 | 671 | 5230 | 573 | 4460 | 423 | 3100 | 318 | 2480
1 | 13.49 | 760 | 418 | 2840 | 882.7 | 6880 | 753 | 5870 | 556.4 | 4340 | 418 | 3260
2 | 12.67 |  | 344.6 | 2340 | 727 | 5670 | 620 | 4830 | 458 | 3570 | 344.6 | 2680
1 | 13.84 | 780 | 452 | 3070 | 954 | 7440 | 814 | 6350 | 601.5 | 4690 | 452 | 3520
2 | 13 |  | 372.5 | 2530 | 786 | 6130 | 670 | 5230 | 495 | 3860 | 372.5 | 2900
1 | 14.2 | 800 | 488 | 3320 | 1029 | 8030 | 878 | 6850 | 649 | 5060 | 488 | 3800
2 | 13.33 |  | 402 | 2730 | 848 | 6610 | 723 | 5640 | 534 | 4170 | 402 | 3130
1 | 15.1 | 850 | 585 | 3980 | 1235 | 9630 | 1053 | 8210 | 778 | 6070 | 585 | 4560
2 | 14.17 |  | 482 | 3280 | 1017 | 7930 | 867 | 6760 | 641 | 5000 | 482 | 3760
1 | 15.97 | 900 | 694.7 | 4740 | 1465 | 11430 | 1250 | 9750 | 924 | 7200 | 694.7 | 5420
2 | 15 |  | 572 | 3890 | 1207 | 9410 | 1030 | 8030 | 761 | 5930 | 572 | 4460
1 | 16.85 | 950 | 817 | 5560 | 1724 | 13440 | 1470 | 11470 | 1089 | 8470 | 817 | 6370
2 | 15.84 |  | 673 | 4580 | 1420 | 11070 | 1211 | 9450 | 895 | 6980 | 673 | 5250
1 | 17.74 | 1000 | 956 | 6500 | 2010 | 15680 | 1715 | 13380 | 1267 | 9880 | 956 | 7430
2 | 16.67 |  | 785 | 5340 | 1656 | 13920 | 1413 | 11020 | 1044 | 8140 | 785 | 6120